## Sheet1
20004.453 | 0.75042 | -0.02184
15829.126 | 0.75803 | -0.00691
12516.703 | 0.76455 | 0.00581
9909.4424 | 0.77048 | 0.01393
7835.48 | 0.77831 | 0.02163
6217.2461 | 0.78577 | 0.02561
4905.291 | 0.79405 | 0.02998
3881.2737 | 0.79997 | 0.03485
3070.9827 | 0.8064 | 0.03729
2430.7778 | 0.81302 | 0.04227
1923.1537 | 0.81905 | 0.04331
1522.4358 | 0.82507 | 0.04676
1203.8446 | 0.83359 | 0.04875
952.86591 | 0.8397 | 0.05152
754.27557 | 0.84722 | 0.05395
596.71857 | 0.85433 | 0.05652
471.96338 | 0.86338 | 0.05816
373.20856 | 0.8716 | 0.06238
295.47278 | 0.88007 | 0.06645
233.87738 | 0.89078 | 0.07077
185.05922 | 0.8998 | 0.07591
146.35823 | 0.90793 | 0.08056
115.77804 | 0.922 | 0.08784
91.6721 | 0.93425 | 0.09454
72.51701 | 0.94792 | 0.10227
57.36816 | 0.96443 | 0.11089
45.3629 | 0.98322 | 0.11857
35.93134 | 1.00596 | 0.12636
28.40909 | 1.0303 | 0.12999
22.48202 | 1.05733 | 0.12908
17.79613 | 1.08346 | 0.12647
14.06813 | 1.10739 | 0.11981
11.1448 | 1.1293 | 0.1101
8.81772 | 1.14574 | 0.09627
6.97545 | 1.15967 | 0.08519
5.5173 | 1.16841 | 0.07313
4.36941 | 1.17691 | 0.06464
3.45686 | 1.18374 | 0.05585
2.73547 | 1.18907 | 0.04981
2.16054 | 1.19342 | 0.04586
1.70952 | 1.19606 | 0.04169
1.35352 | 1.19937 | 0.03978
1.07079 | 1.20331 | 0.03922
0.84734 | 1.20569 | 0.04059
0.67072 | 1.20821 | 0.04275
0.53067 | 1.21176 | 0.04511
0.41976 | 1.21588 | 0.0493
0.33183 | 1.22088 | 0.05529
0.26261 | 1.22528 | 0.06322
0.20791 | 1.23135 | 0.0713
0.16452 | 1.23902 | 0.08186
0.13007 | 1.24973 | 0.09617
0.10309 | 1.2602 | 0.11503
0.08153 | 1.26984 | 0.13562
0.06443 | 1.28146 | 0.15717
0.05102 | 1.29895 | 0.17598
0.04042 | 1.32218 | 0.20188
0.03192 | 1.34752 | 0.23138
0.02528 | 1.37688 | 0.26048
0.01999 | 1.41707 | 0.29101