## Sheet1
20004.453 | 0.77424 | -0.00685
15829.126 | 0.78444 | 0.0086
12516.703 | 0.79485 | 0.01788
9909.4424 | 0.80277 | 0.02626
7835.48 | 0.81191 | 0.03242
6217.2461 | 0.82068 | 0.03773
4905.291 | 0.82883 | 0.04205
3881.2737 | 0.83787 | 0.04522
3070.9827 | 0.84471 | 0.04669
2430.7778 | 0.85192 | 0.04829
1923.1537 | 0.86086 | 0.05178
1522.4358 | 0.86875 | 0.05267
1203.8446 | 0.8769 | 0.05546
952.86591 | 0.88397 | 0.05899
754.27557 | 0.89321 | 0.06154
596.71857 | 0.9028 | 0.06307
471.96338 | 0.91099 | 0.06609
373.20856 | 0.92067 | 0.07085
295.47278 | 0.93084 | 0.07358
233.87738 | 0.94134 | 0.0773
185.05922 | 0.95077 | 0.08147
146.35823 | 0.96187 | 0.0865
115.77804 | 0.97345 | 0.09209
91.6721 | 0.98589 | 0.10006
72.51701 | 0.99872 | 0.10709
57.36816 | 1.01147 | 0.11792
45.3629 | 1.02684 | 0.12861
35.93134 | 1.04466 | 0.14055
28.40909 | 1.06638 | 0.15619
22.48202 | 1.09015 | 0.17154
17.79613 | 1.11836 | 0.18818
14.06813 | 1.15241 | 0.2046
11.1448 | 1.19289 | 0.21696
8.81772 | 1.23596 | 0.22028
6.97545 | 1.27724 | 0.22012
5.5173 | 1.32418 | 0.21417
4.36941 | 1.36131 | 0.2006
3.45686 | 1.39903 | 0.18292
2.73547 | 1.42587 | 0.16626
2.16054 | 1.44816 | 0.1449
1.70952 | 1.4671 | 0.12749
1.35352 | 1.48085 | 0.11451
1.07079 | 1.49118 | 0.10295
0.84734 | 1.49937 | 0.09424
0.67072 | 1.50718 | 0.08785
0.53067 | 1.51408 | 0.0844
0.41976 | 1.5215 | 0.085
0.33183 | 1.52699 | 0.0882
0.26261 | 1.53383 | 0.09288
0.20791 | 1.54359 | 0.1001
0.16452 | 1.55526 | 0.1122
0.13007 | 1.56622 | 0.12921
0.10309 | 1.5768 | 0.14739
0.08153 | 1.59176 | 0.16512
0.06443 | 1.61324 | 0.18695
0.05102 | 1.64096 | 0.21314
0.04042 | 1.66783 | 0.24647
0.03192 | 1.69827 | 0.27726
0.02528 | 1.74206 | 0.30729
0.01999 | 1.79765 | 0.34784