## Sheet1
20004.453 | 0.7744 | -0.00711
15829.126 | 0.78292 | 0.00839
12516.703 | 0.79323 | 0.01685
9909.4424 | 0.80195 | 0.02613
7835.48 | 0.81158 | 0.03145
6217.2461 | 0.81883 | 0.03691
4905.291 | 0.82824 | 0.04054
3881.2737 | 0.83597 | 0.04319
3070.9827 | 0.84523 | 0.04713
2430.7778 | 0.85136 | 0.0503
1923.1537 | 0.85906 | 0.05155
1522.4358 | 0.86748 | 0.05268
1203.8446 | 0.87576 | 0.05537
952.86591 | 0.88503 | 0.05837
754.27557 | 0.89266 | 0.06001
596.71857 | 0.90251 | 0.06306
471.96338 | 0.91098 | 0.06601
373.20856 | 0.9205 | 0.06976
295.47278 | 0.93054 | 0.074
233.87738 | 0.93991 | 0.07737
185.05922 | 0.94967 | 0.08273
146.35823 | 0.96182 | 0.08551
115.77804 | 0.97401 | 0.09279
91.6721 | 0.9848 | 0.09955
72.51701 | 0.99791 | 0.10766
57.36816 | 1.01067 | 0.1178
45.3629 | 1.02742 | 0.12808
35.93134 | 1.04315 | 0.14032
28.40909 | 1.06398 | 0.15605
22.48202 | 1.08871 | 0.17175
17.79613 | 1.11717 | 0.1886
14.06813 | 1.15158 | 0.20264
11.1448 | 1.19127 | 0.21201
8.81772 | 1.23348 | 0.22057
6.97545 | 1.28168 | 0.22112
5.5173 | 1.32053 | 0.20944
4.36941 | 1.3633 | 0.2003
3.45686 | 1.39425 | 0.18263
2.73547 | 1.42439 | 0.16226
2.16054 | 1.44753 | 0.14403
1.70952 | 1.4644 | 0.12841
1.35352 | 1.47698 | 0.11286
1.07079 | 1.48817 | 0.10171
0.84734 | 1.49778 | 0.09263
0.67072 | 1.50464 | 0.08788
0.53067 | 1.51041 | 0.08478
0.41976 | 1.51685 | 0.08361
0.33183 | 1.52523 | 0.08615
0.26261 | 1.53273 | 0.09354
0.20791 | 1.5401 | 0.10265
0.16452 | 1.54824 | 0.11285
0.13007 | 1.56025 | 0.12461
0.10309 | 1.57581 | 0.14169
0.08153 | 1.59325 | 0.16516
0.06443 | 1.61144 | 0.19054
0.05102 | 1.63315 | 0.21215
0.04042 | 1.66732 | 0.23988
0.03192 | 1.70797 | 0.27806
0.02528 | 1.74551 | 0.32235
0.01999 | 1.78326 | 0.36238