## Sheet1
20004.453 | 0.37587 | -0.03846
15829.126 | 0.3844 | -0.01943
12516.703 | 0.38895 | -0.00296
9909.4424 | 0.39781 | 0.0106
7835.48 | 0.4052 | 0.02341
6217.2461 | 0.41201 | 0.03143
4905.291 | 0.42004 | 0.04106
3881.2737 | 0.42962 | 0.04996
3070.9827 | 0.43872 | 0.05842
2430.7778 | 0.44905 | 0.06367
1923.1537 | 0.45938 | 0.07226
1522.4358 | 0.47122 | 0.0792
1203.8446 | 0.4824 | 0.08528
952.86591 | 0.49621 | 0.09226
754.27557 | 0.51182 | 0.09969
596.71857 | 0.52525 | 0.10584
471.96338 | 0.54037 | 0.11457
373.20856 | 0.5588 | 0.1219
295.47278 | 0.57571 | 0.12999
233.87738 | 0.59589 | 0.13653
185.05922 | 0.61699 | 0.145
146.35823 | 0.63797 | 0.1529
115.77804 | 0.66054 | 0.16258
91.6721 | 0.68545 | 0.17066
72.51701 | 0.70976 | 0.18023
57.36816 | 0.73649 | 0.18883
45.3629 | 0.76339 | 0.20007
35.93134 | 0.78979 | 0.20995
28.40909 | 0.82074 | 0.22463
22.48202 | 0.85467 | 0.24069
17.79613 | 0.89178 | 0.25717
14.06813 | 0.93698 | 0.27423
11.1448 | 0.98762 | 0.28767
8.81772 | 1.04403 | 0.29716
6.97545 | 1.10317 | 0.30107
5.5173 | 1.16328 | 0.2865
4.36941 | 1.21773 | 0.27604
3.45686 | 1.26339 | 0.24921
2.73547 | 1.30676 | 0.22404
2.16054 | 1.33769 | 0.19702
1.70952 | 1.36097 | 0.17074
1.35352 | 1.38088 | 0.1478
1.07079 | 1.3953 | 0.12931
0.84734 | 1.40663 | 0.11484
0.67072 | 1.41466 | 0.10452
0.53067 | 1.42067 | 0.0961
0.41976 | 1.42741 | 0.09047
0.33183 | 1.43379 | 0.08966
0.26261 | 1.43975 | 0.09155
0.20791 | 1.4465 | 0.09608
0.16452 | 1.45565 | 0.10416
0.13007 | 1.46743 | 0.11808
0.10309 | 1.47981 | 0.13911
0.08153 | 1.48896 | 0.16469
0.06443 | 1.50032 | 0.19296
0.05102 | 1.51645 | 0.21615
0.04042 | 1.54375 | 0.24721
0.03192 | 1.57605 | 0.28812
0.02528 | 1.61252 | 0.33004
0.01999 | 1.6644 | 0.37222