## Sheet1
20004.453 | 0.42379 | -0.03246
15829.126 | 0.42889 | -0.01504
12516.703 | 0.4345 | 0.00073
9909.4424 | 0.44399 | 0.01452
7835.48 | 0.45164 | 0.02479
6217.2461 | 0.46149 | 0.03455
4905.291 | 0.4692 | 0.04322
3881.2737 | 0.47847 | 0.04912
3070.9827 | 0.48823 | 0.05634
2430.7778 | 0.49764 | 0.06216
1923.1537 | 0.50747 | 0.06859
1522.4358 | 0.51975 | 0.0744
1203.8446 | 0.52993 | 0.08163
952.86591 | 0.54334 | 0.0876
754.27557 | 0.55457 | 0.09384
596.71857 | 0.57008 | 0.09982
471.96338 | 0.58591 | 0.10704
373.20856 | 0.59962 | 0.11399
295.47278 | 0.61903 | 0.12178
233.87738 | 0.63697 | 0.13048
185.05922 | 0.6543 | 0.13844
146.35823 | 0.67336 | 0.14431
115.77804 | 0.69508 | 0.15181
91.6721 | 0.71764 | 0.16169
72.51701 | 0.7392 | 0.1708
57.36816 | 0.76589 | 0.17735
45.3629 | 0.79131 | 0.18637
35.93134 | 0.8155 | 0.20358
28.40909 | 0.84015 | 0.21422
22.48202 | 0.87115 | 0.23518
17.79613 | 0.91207 | 0.26006
14.06813 | 0.96278 | 0.26552
11.1448 | 1.00028 | 0.29689
8.81772 | 1.06257 | 0.28899
6.97545 | 1.14411 | 0.29768
5.5173 | 1.18298 | 0.31172
4.36941 | 1.22222 | 0.28377
3.45686 | 1.27254 | 0.23648
2.73547 | 1.34349 | 0.19386
2.16054 | 1.4095 | 0.18327
1.70952 | 1.44087 | 0.19804
1.35352 | 1.43022 | 0.21131
1.07079 | 1.38791 | 0.19791
0.84734 | 1.34573 | 0.14483
0.67072 | 1.33285 | 0.07124
0.53067 | 1.37229 | -0.01648
0.41976 | 1.46412 | -0.06186
0.33183 | 1.57319 | -0.03407
0.26261 | 1.64588 | 0.07073
0.20791 | 1.63536 | 0.21286
0.16452 | 1.53008 | 0.32894
0.13007 | 1.36941 | 0.35644
0.10309 | 1.23179 | 0.27763
0.08153 | 1.18782 | 0.13072
0.06443 | 1.24078 | 0.00644
0.05102 | 1.39184 | -0.08748
0.04042 | 1.60589 | -0.08094
0.03192 | 1.83332 | 0.0542
0.02528 | 1.99689 | 0.33254
0.01999 | 2.0046 | 0.72323