## Sheet1
20004.453 | 0.37197 | -0.03767
15829.126 | 0.37765 | -0.0179
12516.703 | 0.38598 | -0.00168
9909.4424 | 0.3962 | 0.01112
7835.48 | 0.40405 | 0.02322
6217.2461 | 0.41085 | 0.03189
4905.291 | 0.4187 | 0.04159
3881.2737 | 0.42767 | 0.05063
3070.9827 | 0.43695 | 0.05776
2430.7778 | 0.44811 | 0.0652
1923.1537 | 0.46025 | 0.0717
1522.4358 | 0.47068 | 0.07907
1203.8446 | 0.48268 | 0.08698
952.86591 | 0.4977 | 0.09311
754.27557 | 0.51065 | 0.10027
596.71857 | 0.52515 | 0.10651
471.96338 | 0.5422 | 0.1144
373.20856 | 0.56089 | 0.12192
295.47278 | 0.57788 | 0.12984
233.87738 | 0.59738 | 0.13742
185.05922 | 0.61773 | 0.14515
146.35823 | 0.64069 | 0.15428
115.77804 | 0.66271 | 0.1626
91.6721 | 0.68814 | 0.16896
72.51701 | 0.7136 | 0.17967
57.36816 | 0.73763 | 0.19114
45.3629 | 0.76549 | 0.20065
35.93134 | 0.7977 | 0.20597
28.40909 | 0.82785 | 0.22401
22.48202 | 0.86171 | 0.23595
17.79613 | 0.90091 | 0.24685
14.06813 | 0.93442 | 0.26457
11.1448 | 0.99875 | 0.26672
8.81772 | 1.04053 | 0.28544
6.97545 | 1.09112 | 0.26641
5.5173 | 1.15512 | 0.2402
4.36941 | 1.2215 | 0.24142
3.45686 | 1.24494 | 0.23873
2.73547 | 1.25024 | 0.21263
2.16054 | 1.25709 | 0.16202
1.70952 | 1.28498 | 0.10568
1.35352 | 1.33525 | 0.0651
1.07079 | 1.39246 | 0.06259
0.84734 | 1.42917 | 0.09927
0.67072 | 1.4271 | 0.14732
0.53067 | 1.37191 | 0.19384
0.41976 | 1.28461 | 0.19056
0.33183 | 1.20793 | 0.12303
0.26261 | 1.18667 | 0.01068
0.20791 | 1.24941 | -0.09674
0.16452 | 1.38775 | -0.1456
0.13007 | 1.55369 | -0.09266
0.10309 | 1.66725 | 0.06788
0.08153 | 1.67157 | 0.29391
0.06443 | 1.57066 | 0.48857
0.05102 | 1.32032 | 0.60552
0.04042 | 1.05962 | 0.5348
0.03192 | 0.93145 | 0.29829
0.02528 | 1.02596 | 0.031
0.01999 | 1.29248 | -0.12888