## Sheet1
20004.453 | 0.35669 | -0.04547
15829.126 | 0.36588 | -0.02452
12516.703 | 0.37163 | -0.00768
9909.4424 | 0.37716 | 0.00633
7835.48 | 0.38367 | 0.01862
6217.2461 | 0.39152 | 0.02968
4905.291 | 0.3993 | 0.03874
3881.2737 | 0.4093 | 0.04703
3070.9827 | 0.4171 | 0.05443
2430.7778 | 0.42776 | 0.06147
1923.1537 | 0.43781 | 0.06968
1522.4358 | 0.45033 | 0.07599
1203.8446 | 0.46096 | 0.08216
952.86591 | 0.47353 | 0.08883
754.27557 | 0.487 | 0.09703
596.71857 | 0.50132 | 0.10383
471.96338 | 0.51971 | 0.10966
373.20856 | 0.53561 | 0.11469
295.47278 | 0.55232 | 0.12464
233.87738 | 0.57228 | 0.13258
185.05922 | 0.59383 | 0.13927
146.35823 | 0.61227 | 0.14704
115.77804 | 0.63468 | 0.15365
91.6721 | 0.65818 | 0.1643
72.51701 | 0.68248 | 0.17227
57.36816 | 0.71047 | 0.17934
45.3629 | 0.73919 | 0.18772
35.93134 | 0.771 | 0.19656
28.40909 | 0.80537 | 0.20325
22.48202 | 0.84193 | 0.20789
17.79613 | 0.88329 | 0.20842
14.06813 | 0.9235 | 0.20108
11.1448 | 0.95892 | 0.19048
8.81772 | 0.99251 | 0.17358
6.97545 | 1.02192 | 0.15826
5.5173 | 1.0406 | 0.14115
4.36941 | 1.05927 | 0.12294
3.45686 | 1.07305 | 0.10703
2.73547 | 1.08754 | 0.0928
2.16054 | 1.09954 | 0.08557
1.70952 | 1.10552 | 0.08181
1.35352 | 1.10811 | 0.07885
1.07079 | 1.10901 | 0.07279
0.84734 | 1.11222 | 0.06565
0.67072 | 1.11793 | 0.05942
0.53067 | 1.12984 | 0.05457
0.41976 | 1.14608 | 0.0568
0.33183 | 1.1625 | 0.0686
0.26261 | 1.1726 | 0.08947
0.20791 | 1.17326 | 0.1132
0.16452 | 1.16509 | 0.13091
0.13007 | 1.1576 | 0.13918
0.10309 | 1.15727 | 0.14037
0.08153 | 1.17196 | 0.14263
0.06443 | 1.19807 | 0.15382
0.05102 | 1.23672 | 0.1731
0.04042 | 1.28619 | 0.21151
0.03192 | 1.33546 | 0.2742
0.02528 | 1.36865 | 0.35173
0.01999 | 1.38364 | 0.42502