## Sheet1
20004.453 | 0.41001 | -0.04053
15829.126 | 0.41543 | -0.02198
12516.703 | 0.42264 | -0.00617
9909.4424 | 0.42977 | 0.00894
7835.48 | 0.43574 | 0.0196
6217.2461 | 0.44278 | 0.02915
4905.291 | 0.45154 | 0.03743
3881.2737 | 0.46005 | 0.04578
3070.9827 | 0.46652 | 0.05227
2430.7778 | 0.47818 | 0.05904
1923.1537 | 0.48904 | 0.06661
1522.4358 | 0.49964 | 0.07118
1203.8446 | 0.5096 | 0.07871
952.86591 | 0.52334 | 0.08433
754.27557 | 0.53681 | 0.09148
596.71857 | 0.54838 | 0.09673
471.96338 | 0.56398 | 0.10351
373.20856 | 0.57864 | 0.11008
295.47278 | 0.59593 | 0.11778
233.87738 | 0.61112 | 0.12343
185.05922 | 0.63077 | 0.13164
146.35823 | 0.65003 | 0.139
115.77804 | 0.67234 | 0.14754
91.6721 | 0.69275 | 0.15611
72.51701 | 0.71417 | 0.16418
57.36816 | 0.73814 | 0.17487
45.3629 | 0.76366 | 0.1858
35.93134 | 0.78954 | 0.19809
28.40909 | 0.82282 | 0.21336
22.48202 | 0.86015 | 0.2271
17.79613 | 0.90077 | 0.23712
14.06813 | 0.94823 | 0.2441
11.1448 | 0.99629 | 0.24516
8.81772 | 1.04436 | 0.23807
6.97545 | 1.08841 | 0.22469
5.5173 | 1.12916 | 0.20631
4.36941 | 1.15888 | 0.18527
3.45686 | 1.18578 | 0.16325
2.73547 | 1.20577 | 0.14367
2.16054 | 1.22125 | 0.12642
1.70952 | 1.23295 | 0.1107
1.35352 | 1.24374 | 0.09949
1.07079 | 1.25251 | 0.09117
0.84734 | 1.25965 | 0.08542
0.67072 | 1.26613 | 0.08176
0.53067 | 1.27402 | 0.08059
0.41976 | 1.28148 | 0.0829
0.33183 | 1.28753 | 0.08846
0.26261 | 1.29344 | 0.09592
0.20791 | 1.29995 | 0.10392
0.16452 | 1.3083 | 0.11478
0.13007 | 1.31915 | 0.12945
0.10309 | 1.33088 | 0.14895
0.08153 | 1.34463 | 0.1708
0.06443 | 1.3648 | 0.19815
0.05102 | 1.39483 | 0.23188
0.04042 | 1.42692 | 0.28138
0.03192 | 1.45411 | 0.33863
0.02528 | 1.48065 | 0.39116
0.01999 | 1.51957 | 0.43819