## Sheet1
20004.453 | 0.40553 | -0.04152
15829.126 | 0.4089 | -0.02298
12516.703 | 0.41569 | -0.00425
9909.4424 | 0.42387 | 0.00774
7835.48 | 0.42947 | 0.01868
6217.2461 | 0.43669 | 0.03
4905.291 | 0.44403 | 0.03811
3881.2737 | 0.45353 | 0.04631
3070.9827 | 0.46192 | 0.05449
2430.7778 | 0.47369 | 0.06033
1923.1537 | 0.48137 | 0.06595
1522.4358 | 0.4922 | 0.07339
1203.8446 | 0.50478 | 0.07916
952.86591 | 0.51582 | 0.08578
754.27557 | 0.52914 | 0.09162
596.71857 | 0.54321 | 0.09643
471.96338 | 0.55779 | 0.10374
373.20856 | 0.57414 | 0.11009
295.47278 | 0.58909 | 0.11714
233.87738 | 0.60749 | 0.12334
185.05922 | 0.62576 | 0.13291
146.35823 | 0.64499 | 0.14009
115.77804 | 0.66681 | 0.1486
91.6721 | 0.68598 | 0.15578
72.51701 | 0.71039 | 0.16455
57.36816 | 0.73398 | 0.17625
45.3629 | 0.75912 | 0.1869
35.93134 | 0.78714 | 0.19942
28.40909 | 0.8199 | 0.21307
22.48202 | 0.85746 | 0.22692
17.79613 | 0.89872 | 0.2376
14.06813 | 0.94455 | 0.24476
11.1448 | 0.99341 | 0.24264
8.81772 | 1.04094 | 0.23398
6.97545 | 1.08468 | 0.21833
5.5173 | 1.12265 | 0.20002
4.36941 | 1.1516 | 0.17968
3.45686 | 1.17724 | 0.15729
2.73547 | 1.19727 | 0.13733
2.16054 | 1.21187 | 0.12244
1.70952 | 1.22339 | 0.1072
1.35352 | 1.23402 | 0.09653
1.07079 | 1.2422 | 0.08952
0.84734 | 1.24897 | 0.0847
0.67072 | 1.25491 | 0.0815
0.53067 | 1.26143 | 0.07976
0.41976 | 1.26829 | 0.08124
0.33183 | 1.27505 | 0.08584
0.26261 | 1.28176 | 0.09208
0.20791 | 1.29051 | 0.09991
0.16452 | 1.30179 | 0.11218
0.13007 | 1.31441 | 0.13043
0.10309 | 1.32474 | 0.15443
0.08153 | 1.33386 | 0.18034
0.06443 | 1.3467 | 0.20764
0.05102 | 1.36774 | 0.23522
0.04042 | 1.39558 | 0.27182
0.03192 | 1.428 | 0.31478
0.02528 | 1.46949 | 0.35673
0.01999 | 1.53023 | 0.40511