## Sheet1
20004.453 | 0.36025 | -0.04633
15829.126 | 0.36566 | -0.02504
12516.703 | 0.37048 | -0.00706
9909.4424 | 0.37777 | 0.0064
7835.48 | 0.38623 | 0.019
6217.2461 | 0.39204 | 0.0286
4905.291 | 0.40059 | 0.03838
3881.2737 | 0.40851 | 0.04716
3070.9827 | 0.41781 | 0.05552
2430.7778 | 0.42872 | 0.06247
1923.1537 | 0.4374 | 0.06864
1522.4358 | 0.44919 | 0.07674
1203.8446 | 0.46137 | 0.08284
952.86591 | 0.47292 | 0.08983
754.27557 | 0.48816 | 0.09726
596.71857 | 0.50434 | 0.10294
471.96338 | 0.52042 | 0.11217
373.20856 | 0.53685 | 0.11834
295.47278 | 0.5545 | 0.12518
233.87738 | 0.57396 | 0.13388
185.05922 | 0.59364 | 0.14069
146.35823 | 0.61489 | 0.14792
115.77804 | 0.63591 | 0.15651
91.6721 | 0.65966 | 0.16401
72.51701 | 0.6867 | 0.17318
57.36816 | 0.71295 | 0.17964
45.3629 | 0.74123 | 0.19101
35.93134 | 0.77283 | 0.19849
28.40909 | 0.80851 | 0.20612
22.48202 | 0.84729 | 0.21077
17.79613 | 0.88632 | 0.21102
14.06813 | 0.92799 | 0.20551
11.1448 | 0.965 | 0.19369
8.81772 | 0.99886 | 0.17884
6.97545 | 1.02732 | 0.16137
5.5173 | 1.05153 | 0.14232
4.36941 | 1.06804 | 0.12635
3.45686 | 1.08357 | 0.10963
2.73547 | 1.09497 | 0.09816
2.16054 | 1.10401 | 0.08682
1.70952 | 1.11193 | 0.07791
1.35352 | 1.1189 | 0.07167
1.07079 | 1.12585 | 0.06809
0.84734 | 1.13084 | 0.06543
0.67072 | 1.13632 | 0.06511
0.53067 | 1.14142 | 0.06565
0.41976 | 1.14801 | 0.06843
0.33183 | 1.15389 | 0.07329
0.26261 | 1.16013 | 0.07992
0.20791 | 1.1675 | 0.08742
0.16452 | 1.17772 | 0.09854
0.13007 | 1.18809 | 0.11491
0.10309 | 1.19759 | 0.135
0.08153 | 1.20706 | 0.15612
0.06443 | 1.22038 | 0.18002
0.05102 | 1.24077 | 0.20448
0.04042 | 1.26564 | 0.23822
0.03192 | 1.29295 | 0.27697
0.02528 | 1.32663 | 0.31442
0.01999 | 1.37662 | 0.35716