## Sheet1
20004.453 | 0.35964 | -0.0451
15829.126 | 0.36306 | -0.02497
12516.703 | 0.37072 | -0.00907
9909.4424 | 0.37724 | 0.00558
7835.48 | 0.38543 | 0.01921
6217.2461 | 0.39185 | 0.02773
4905.291 | 0.40129 | 0.03831
3881.2737 | 0.40968 | 0.04717
3070.9827 | 0.41778 | 0.05511
2430.7778 | 0.42742 | 0.06216
1923.1537 | 0.43754 | 0.07005
1522.4358 | 0.44887 | 0.07628
1203.8446 | 0.46025 | 0.08396
952.86591 | 0.47445 | 0.09114
754.27557 | 0.48718 | 0.09779
596.71857 | 0.50354 | 0.10374
471.96338 | 0.52014 | 0.10957
373.20856 | 0.53754 | 0.11831
295.47278 | 0.55371 | 0.12718
233.87738 | 0.57335 | 0.13226
185.05922 | 0.59029 | 0.14085
146.35823 | 0.61417 | 0.14812
115.77804 | 0.63717 | 0.15638
91.6721 | 0.65998 | 0.16274
72.51701 | 0.68472 | 0.17306
57.36816 | 0.71207 | 0.18155
45.3629 | 0.74103 | 0.19008
35.93134 | 0.77332 | 0.19975
28.40909 | 0.80726 | 0.20487
22.48202 | 0.84602 | 0.21117
17.79613 | 0.88676 | 0.21105
14.06813 | 0.92634 | 0.20431
11.1448 | 0.96412 | 0.19259
8.81772 | 0.99866 | 0.1776
6.97545 | 1.02704 | 0.15935
5.5173 | 1.04895 | 0.14101
4.36941 | 1.06792 | 0.12582
3.45686 | 1.08211 | 0.11105
2.73547 | 1.09438 | 0.09628
2.16054 | 1.10325 | 0.08592
1.70952 | 1.11146 | 0.07757
1.35352 | 1.11714 | 0.07208
1.07079 | 1.12324 | 0.06775
0.84734 | 1.13006 | 0.06512
0.67072 | 1.13638 | 0.06473
0.53067 | 1.1407 | 0.06652
0.41976 | 1.14596 | 0.06895
0.33183 | 1.15191 | 0.07289
0.26261 | 1.15946 | 0.07974
0.20791 | 1.1668 | 0.08891
0.16452 | 1.17404 | 0.09999
0.13007 | 1.1838 | 0.11238
0.10309 | 1.19727 | 0.12864
0.08153 | 1.21276 | 0.15279
0.06443 | 1.22818 | 0.18189
0.05102 | 1.24117 | 0.21263
0.04042 | 1.25987 | 0.24287
0.03192 | 1.28969 | 0.27667
0.02528 | 1.32644 | 0.31922
0.01999 | 1.3651 | 0.36637