## Sheet1
20004.453 | 0.40858 | -0.03654
15829.126 | 0.41646 | -0.02195
12516.703 | 0.42075 | -0.00546
9909.4424 | 0.42799 | 0.00697
7835.48 | 0.43668 | 0.0192
6217.2461 | 0.44026 | 0.02871
4905.291 | 0.44998 | 0.03726
3881.2737 | 0.45955 | 0.04573
3070.9827 | 0.46782 | 0.05341
2430.7778 | 0.47593 | 0.05968
1923.1537 | 0.48759 | 0.06482
1522.4358 | 0.49839 | 0.07183
1203.8446 | 0.51043 | 0.07672
952.86591 | 0.52318 | 0.08402
754.27557 | 0.53262 | 0.08962
596.71857 | 0.54789 | 0.09464
471.96338 | 0.56417 | 0.10363
373.20856 | 0.57669 | 0.1092
295.47278 | 0.59172 | 0.11592
233.87738 | 0.60874 | 0.12267
185.05922 | 0.62737 | 0.12922
146.35823 | 0.64764 | 0.14024
115.77804 | 0.67123 | 0.1469
91.6721 | 0.69454 | 0.15556
72.51701 | 0.71649 | 0.16834
57.36816 | 0.73197 | 0.17836
45.3629 | 0.75693 | 0.19086
35.93134 | 0.79739 | 0.20036
28.40909 | 0.8241 | 0.22734
22.48202 | 0.86749 | 0.24022
17.79613 | 0.91444 | 0.24062
14.06813 | 0.93226 | 0.24912
11.1448 | 1.02257 | 0.25791
8.81772 | 1.024 | 0.26594
6.97545 | 1.07801 | 0.20846
5.5173 | 1.18042 | 0.19206
4.36941 | 1.2184 | 0.23628
3.45686 | 1.18465 | 0.24274
2.73547 | 1.14336 | 0.17563
2.16054 | 1.16038 | 0.06583
1.70952 | 1.25613 | -0.01886
1.35352 | 1.39293 | -0.01845
1.07079 | 1.4975 | 0.08437
0.84734 | 1.49875 | 0.24774
0.67072 | 1.39887 | 0.37815
0.53067 | 1.17787 | 0.41562
0.41976 | 0.95624 | 0.26707
0.33183 | 0.88171 | -0.03771
0.26261 | 1.05288 | -0.37386
0.20791 | 1.46907 | -0.56364
0.16452 | 2.00465 | -0.44241
0.13007 | 2.42956 | 0.02987
0.10309 | 2.52296 | 0.72724
0.08153 | 2.19323 | 1.3886
0.06443 | 1.6638 | 1.76592
0.05102 | 0.91816 | 1.67013
0.04042 | 0.46676 | 1.00571
0.03192 | 0.64318 | 0.03352
0.02528 | 1.55447 | -0.86593
0.01999 | 3.17608 | -1.27038