## Sheet1
20004.453 | 0.42594 | -0.03319
15829.126 | 0.43486 | -0.01278
12516.703 | 0.44317 | 0.00128
9909.4424 | 0.45159 | 0.01385
7835.48 | 0.45836 | 0.02564
6217.2461 | 0.46663 | 0.03499
4905.291 | 0.47514 | 0.04194
3881.2737 | 0.48444 | 0.04949
3070.9827 | 0.49237 | 0.05592
2430.7778 | 0.50256 | 0.06282
1923.1537 | 0.51296 | 0.06859
1522.4358 | 0.52369 | 0.07488
1203.8446 | 0.53803 | 0.07945
952.86591 | 0.54859 | 0.08672
754.27557 | 0.56159 | 0.09306
596.71857 | 0.57521 | 0.10099
471.96338 | 0.59062 | 0.10694
373.20856 | 0.60723 | 0.11517
295.47278 | 0.62335 | 0.12202
233.87738 | 0.64178 | 0.12863
185.05922 | 0.66069 | 0.13676
146.35823 | 0.68151 | 0.14565
115.77804 | 0.70467 | 0.15392
91.6721 | 0.72556 | 0.16133
72.51701 | 0.74876 | 0.17149
57.36816 | 0.77317 | 0.18085
45.3629 | 0.79999 | 0.18978
35.93134 | 0.82459 | 0.20502
28.40909 | 0.85024 | 0.21865
22.48202 | 0.87965 | 0.239
17.79613 | 0.91267 | 0.26035
14.06813 | 0.95291 | 0.28474
11.1448 | 1.00074 | 0.30896
8.81772 | 1.05688 | 0.33217
6.97545 | 1.13054 | 0.34708
5.5173 | 1.18868 | 0.3517
4.36941 | 1.26965 | 0.35043
3.45686 | 1.33136 | 0.33916
2.73547 | 1.39595 | 0.31236
2.16054 | 1.45293 | 0.28402
1.70952 | 1.49335 | 0.25391
1.35352 | 1.52639 | 0.22206
1.07079 | 1.55193 | 0.19314
0.84734 | 1.57225 | 0.17015
0.67072 | 1.58724 | 0.15241
0.53067 | 1.59826 | 0.13924
0.41976 | 1.6078 | 0.12982
0.33183 | 1.61733 | 0.12506
0.26261 | 1.62731 | 0.12668
0.20791 | 1.63617 | 0.13305
0.16452 | 1.64429 | 0.14245
0.13007 | 1.65654 | 0.15465
0.10309 | 1.6728 | 0.17369
0.08153 | 1.69198 | 0.20261
0.06443 | 1.71125 | 0.23893
0.05102 | 1.72874 | 0.27604
0.04042 | 1.75977 | 0.31404
0.03192 | 1.80596 | 0.36462
0.02528 | 1.85751 | 0.42738
0.01999 | 1.9082 | 0.49254