## Sheet1
20004.453 | 0.29689 | -0.01517
15829.126 | 0.30747 | 0.00089
12516.703 | 0.31543 | 0.01264
9909.4424 | 0.32294 | 0.02193
7835.48 | 0.33013 | 0.03098
6217.2461 | 0.33953 | 0.03537
4905.291 | 0.34632 | 0.04078
3881.2737 | 0.35696 | 0.04586
3070.9827 | 0.36449 | 0.05025
2430.7778 | 0.37259 | 0.05501
1923.1537 | 0.38216 | 0.05805
1522.4358 | 0.39101 | 0.0613
1203.8446 | 0.40129 | 0.06565
952.86591 | 0.41055 | 0.06957
754.27557 | 0.42156 | 0.07288
596.71857 | 0.43172 | 0.07904
471.96338 | 0.44529 | 0.08258
373.20856 | 0.45561 | 0.08539
295.47278 | 0.46821 | 0.09036
233.87738 | 0.48329 | 0.09516
185.05922 | 0.49694 | 0.10112
146.35823 | 0.51008 | 0.10518
115.77804 | 0.52628 | 0.11131
91.6721 | 0.54008 | 0.11838
72.51701 | 0.55564 | 0.12523
57.36816 | 0.57207 | 0.13584
45.3629 | 0.59107 | 0.14369
35.93134 | 0.60824 | 0.15836
28.40909 | 0.63279 | 0.17196
22.48202 | 0.65993 | 0.18898
17.79613 | 0.69013 | 0.20683
14.06813 | 0.72974 | 0.22235
11.1448 | 0.77504 | 0.2334
8.81772 | 0.8201 | 0.23802
6.97545 | 0.87087 | 0.2352
5.5173 | 0.91408 | 0.22016
4.36941 | 0.9582 | 0.20725
3.45686 | 0.98963 | 0.18511
2.73547 | 1.01926 | 0.1634
2.16054 | 1.03994 | 0.14383
1.70952 | 1.05652 | 0.12529
1.35352 | 1.06722 | 0.10933
1.07079 | 1.07749 | 0.09659
0.84734 | 1.08528 | 0.08832
0.67072 | 1.09164 | 0.0838
0.53067 | 1.09689 | 0.08044
0.41976 | 1.10306 | 0.07923
0.33183 | 1.10983 | 0.0813
0.26261 | 1.11676 | 0.0886
0.20791 | 1.12199 | 0.09691
0.16452 | 1.12862 | 0.10715
0.13007 | 1.13972 | 0.12065
0.10309 | 1.15438 | 0.139
0.08153 | 1.16882 | 0.16408
0.06443 | 1.18518 | 0.19233
0.05102 | 1.20522 | 0.21531
0.04042 | 1.23783 | 0.24349
0.03192 | 1.27678 | 0.28231
0.02528 | 1.31254 | 0.32906
0.01999 | 1.34914 | 0.37382