## Sheet1
20004.453 | 0.29753 | -0.01249
15829.126 | 0.30678 | 0.00228
12516.703 | 0.315 | 0.01283
9909.4424 | 0.3229 | 0.02264
7835.48 | 0.3301 | 0.03013
6217.2461 | 0.33834 | 0.03529
4905.291 | 0.3475 | 0.04197
3881.2737 | 0.35508 | 0.04616
3070.9827 | 0.36415 | 0.05034
2430.7778 | 0.37323 | 0.0551
1923.1537 | 0.38331 | 0.06023
1522.4358 | 0.39374 | 0.06274
1203.8446 | 0.40099 | 0.06815
952.86591 | 0.41172 | 0.07046
754.27557 | 0.4219 | 0.07598
596.71857 | 0.43309 | 0.07952
471.96338 | 0.44449 | 0.08219
373.20856 | 0.4565 | 0.08631
295.47278 | 0.47072 | 0.09215
233.87738 | 0.48308 | 0.09562
185.05922 | 0.498 | 0.10227
146.35823 | 0.51141 | 0.10575
115.77804 | 0.52647 | 0.11137
91.6721 | 0.54101 | 0.11753
72.51701 | 0.55736 | 0.12424
57.36816 | 0.57864 | 0.13377
45.3629 | 0.59716 | 0.14469
35.93134 | 0.61347 | 0.15522
28.40909 | 0.63779 | 0.16845
22.48202 | 0.6658 | 0.18157
17.79613 | 0.69461 | 0.19944
14.06813 | 0.74256 | 0.21538
11.1448 | 0.77473 | 0.21517
8.81772 | 0.83151 | 0.21502
6.97545 | 0.87009 | 0.21747
5.5173 | 0.8955 | 0.1943
4.36941 | 0.93124 | 0.16249
3.45686 | 0.97691 | 0.13921
2.73547 | 1.00802 | 0.1361
2.16054 | 1.01626 | 0.13724
1.70952 | 1.0023 | 0.12935
1.35352 | 0.98715 | 0.10161
1.07079 | 0.98363 | 0.0611
0.84734 | 1.00367 | 0.02122
0.67072 | 1.03868 | 3e-05
0.53067 | 1.08671 | 0.00944
0.41976 | 1.11773 | 0.05314
0.33183 | 1.11122 | 0.11404
0.26261 | 1.06317 | 0.16327
0.20791 | 0.98875 | 0.17457
0.16452 | 0.92038 | 0.13572
0.13007 | 0.88837 | 0.05642
0.10309 | 0.92389 | -0.03908
0.08153 | 1.03311 | -0.10825
0.06443 | 1.18863 | -0.1054
0.05102 | 1.3885 | 0.02618
0.04042 | 1.49863 | 0.29281
0.03192 | 1.42859 | 0.62386
0.02528 | 1.15089 | 0.86526
0.01999 | 0.73544 | 0.87868