## Sheet1
20004.453 | 0.29809 | -0.01297
15829.126 | 0.30522 | 0.00238
12516.703 | 0.31531 | 0.01289
9909.4424 | 0.32136 | 0.02219
7835.48 | 0.33178 | 0.03233
6217.2461 | 0.33816 | 0.03583
4905.291 | 0.34797 | 0.04139
3881.2737 | 0.35524 | 0.04705
3070.9827 | 0.36254 | 0.05051
2430.7778 | 0.3713 | 0.05347
1923.1537 | 0.38099 | 0.05881
1522.4358 | 0.38932 | 0.06357
1203.8446 | 0.39957 | 0.06395
952.86591 | 0.40988 | 0.06852
754.27557 | 0.42067 | 0.074
596.71857 | 0.43263 | 0.07936
471.96338 | 0.44617 | 0.08154
373.20856 | 0.45711 | 0.08637
295.47278 | 0.47029 | 0.0909
233.87738 | 0.48387 | 0.09685
185.05922 | 0.49728 | 0.1004
146.35823 | 0.51043 | 0.10612
115.77804 | 0.52489 | 0.1129
91.6721 | 0.54008 | 0.119
72.51701 | 0.55728 | 0.12331
57.36816 | 0.57668 | 0.1341
45.3629 | 0.59573 | 0.14284
35.93134 | 0.61114 | 0.15645
28.40909 | 0.6369 | 0.16617
22.48202 | 0.66094 | 0.18319
17.79613 | 0.69345 | 0.19994
14.06813 | 0.74006 | 0.21309
11.1448 | 0.77351 | 0.21544
8.81772 | 0.82962 | 0.21222
6.97545 | 0.87205 | 0.21786
5.5173 | 0.89568 | 0.19699
4.36941 | 0.92719 | 0.16386
3.45686 | 0.97237 | 0.13675
2.73547 | 1.01007 | 0.12902
2.16054 | 1.02396 | 0.13436
1.70952 | 1.01343 | 0.13359
1.35352 | 0.99194 | 0.11429
1.07079 | 0.9783 | 0.07504
0.84734 | 0.98886 | 0.02856
0.67072 | 1.01936 | -0.00225
0.53067 | 1.06946 | -0.00853
0.41976 | 1.11668 | 0.02562
0.33183 | 1.12926 | 0.08886
0.26261 | 1.0956 | 0.15318
0.20791 | 1.02422 | 0.18713
0.16452 | 0.94183 | 0.17247
0.13007 | 0.88497 | 0.10555
0.10309 | 0.88494 | 0.00492
0.08153 | 0.96445 | -0.09151
0.06443 | 1.10664 | -0.13242
0.05102 | 1.32443 | -0.06478
0.04042 | 1.50557 | 0.16228
0.03192 | 1.53115 | 0.50688
0.02528 | 1.33107 | 0.83092
0.01999 | 0.92997 | 0.97728