## Sheet1
20004.453 | 0.29782 | -0.01247
15829.126 | 0.30645 | 0.0011
12516.703 | 0.31301 | 0.01387
9909.4424 | 0.32157 | 0.0217
7835.48 | 0.33103 | 0.02864
6217.2461 | 0.33838 | 0.03563
4905.291 | 0.3472 | 0.04215
3881.2737 | 0.35639 | 0.04724
3070.9827 | 0.36379 | 0.05002
2430.7778 | 0.3718 | 0.05557
1923.1537 | 0.37984 | 0.05782
1522.4358 | 0.39061 | 0.06242
1203.8446 | 0.39987 | 0.06619
952.86591 | 0.40907 | 0.07033
754.27557 | 0.42063 | 0.07539
596.71857 | 0.43278 | 0.07856
471.96338 | 0.44471 | 0.08124
373.20856 | 0.45744 | 0.08636
295.47278 | 0.47034 | 0.09215
233.87738 | 0.48355 | 0.09505
185.05922 | 0.49725 | 0.10151
146.35823 | 0.5107 | 0.10587
115.77804 | 0.5253 | 0.11279
91.6721 | 0.54125 | 0.11789
72.51701 | 0.55611 | 0.12512
57.36816 | 0.57637 | 0.13347
45.3629 | 0.5931 | 0.14235
35.93134 | 0.61031 | 0.15843
28.40909 | 0.6342 | 0.16785
22.48202 | 0.6621 | 0.18299
17.79613 | 0.69296 | 0.20171
14.06813 | 0.74104 | 0.20997
11.1448 | 0.77237 | 0.21822
8.81772 | 0.82767 | 0.20969
6.97545 | 0.87599 | 0.215
5.5173 | 0.89738 | 0.20062
4.36941 | 0.92456 | 0.16884
3.45686 | 0.96436 | 0.13455
2.73547 | 1.00607 | 0.12102
2.16054 | 1.02755 | 0.12623
1.70952 | 1.02374 | 0.13167
1.35352 | 1.00092 | 0.12216
1.07079 | 0.97983 | 0.08978
0.84734 | 0.97751 | 0.04334
0.67072 | 0.99945 | 0.00417
0.53067 | 1.04896 | -0.01624
0.41976 | 1.10207 | 0.00336
0.33183 | 1.1329 | 0.05981
0.26261 | 1.11929 | 0.13088
0.20791 | 1.06058 | 0.18561
0.16452 | 0.97653 | 0.19725
0.13007 | 0.89803 | 0.15266
0.10309 | 0.86487 | 0.05979
0.08153 | 0.9058 | -0.05244
0.06443 | 1.01615 | -0.12898
0.05102 | 1.23335 | -0.12953
0.04042 | 1.4679 | 0.02821
0.03192 | 1.59555 | 0.35092
0.02528 | 1.50855 | 0.73322
0.01999 | 1.16675 | 1.01102