## Sheet1
20004.453 | 0.28097 | -0.01844
15829.126 | 0.2877 | -0.0058
12516.703 | 0.29509 | 0.00711
9909.4424 | 0.30343 | 0.0171
7835.48 | 0.31236 | 0.02536
6217.2461 | 0.31977 | 0.03161
4905.291 | 0.32689 | 0.03794
3881.2737 | 0.33544 | 0.0443
3070.9827 | 0.34307 | 0.04603
2430.7778 | 0.35041 | 0.0522
1923.1537 | 0.3595 | 0.05482
1522.4358 | 0.36913 | 0.057
1203.8446 | 0.37659 | 0.06155
952.86591 | 0.38826 | 0.06679
754.27557 | 0.39658 | 0.06946
596.71857 | 0.40721 | 0.07233
471.96338 | 0.41877 | 0.07596
373.20856 | 0.42949 | 0.08
295.47278 | 0.44276 | 0.08593
233.87738 | 0.45354 | 0.08916
185.05922 | 0.46605 | 0.09475
146.35823 | 0.4804 | 0.09888
115.77804 | 0.49629 | 0.10661
91.6721 | 0.51042 | 0.11167
72.51701 | 0.52765 | 0.12258
57.36816 | 0.54769 | 0.12859
45.3629 | 0.56849 | 0.13699
35.93134 | 0.59599 | 0.14193
28.40909 | 0.62326 | 0.14437
22.48202 | 0.64978 | 0.14373
17.79613 | 0.68007 | 0.13671
14.06813 | 0.70438 | 0.12836
11.1448 | 0.726 | 0.11502
8.81772 | 0.74422 | 0.10521
6.97545 | 0.75565 | 0.09063
5.5173 | 0.76716 | 0.07753
4.36941 | 0.7801 | 0.06829
3.45686 | 0.78675 | 0.06637
2.73547 | 0.78816 | 0.06164
2.16054 | 0.78888 | 0.05465
1.70952 | 0.79288 | 0.04758
1.35352 | 0.79932 | 0.04083
1.07079 | 0.81102 | 0.03746
0.84734 | 0.82532 | 0.04129
0.67072 | 0.83542 | 0.05276
0.53067 | 0.83703 | 0.07148
0.41976 | 0.82731 | 0.08879
0.33183 | 0.8091 | 0.0937
0.26261 | 0.79445 | 0.0827
0.20791 | 0.79447 | 0.05722
0.16452 | 0.82076 | 0.02822
0.13007 | 0.88082 | 0.01555
0.10309 | 0.96212 | 0.04309
0.08153 | 1.04109 | 0.12974
0.06443 | 1.07875 | 0.25868
0.05102 | 1.02389 | 0.42396
0.04042 | 0.86697 | 0.53369
0.03192 | 0.64248 | 0.50767
0.02528 | 0.45882 | 0.28943
0.01999 | 0.46195 | -0.1139