## Sheet1
20004.453 | 0.27995 | -0.02411
15829.126 | 0.28593 | -0.00878
12516.703 | 0.29229 | 0.00317
9909.4424 | 0.30148 | 0.01459
7835.48 | 0.30687 | 0.02363
6217.2461 | 0.31563 | 0.02992
4905.291 | 0.32169 | 0.03619
3881.2737 | 0.33081 | 0.04044
3070.9827 | 0.33723 | 0.04619
2430.7778 | 0.3462 | 0.05106
1923.1537 | 0.3537 | 0.05544
1522.4358 | 0.36308 | 0.05726
1203.8446 | 0.37347 | 0.06218
952.86591 | 0.38316 | 0.0664
754.27557 | 0.39524 | 0.06965
596.71857 | 0.40421 | 0.07353
471.96338 | 0.41535 | 0.07647
373.20856 | 0.42565 | 0.0816
295.47278 | 0.43798 | 0.08562
233.87738 | 0.45001 | 0.09158
185.05922 | 0.46351 | 0.09513
146.35823 | 0.47612 | 0.10061
115.77804 | 0.4912 | 0.10632
91.6721 | 0.50556 | 0.11346
72.51701 | 0.52205 | 0.1223
57.36816 | 0.54334 | 0.13086
45.3629 | 0.56428 | 0.13978
35.93134 | 0.58969 | 0.14666
28.40909 | 0.61702 | 0.15275
22.48202 | 0.64684 | 0.15285
17.79613 | 0.67835 | 0.14908
14.06813 | 0.70783 | 0.13997
11.1448 | 0.731 | 0.13011
8.81772 | 0.75214 | 0.11474
6.97545 | 0.77094 | 0.10122
5.5173 | 0.78084 | 0.09112
4.36941 | 0.78987 | 0.07831
3.45686 | 0.79739 | 0.06773
2.73547 | 0.80572 | 0.05823
2.16054 | 0.81355 | 0.05371
1.70952 | 0.81929 | 0.05382
1.35352 | 0.82075 | 0.05451
1.07079 | 0.82014 | 0.05352
0.84734 | 0.82 | 0.05023
0.67072 | 0.82301 | 0.0469
0.53067 | 0.82996 | 0.04435
0.41976 | 0.8413 | 0.04431
0.33183 | 0.85633 | 0.05185
0.26261 | 0.86878 | 0.06838
0.20791 | 0.87468 | 0.09135
0.16452 | 0.87255 | 0.113
0.13007 | 0.86651 | 0.1286
0.10309 | 0.86512 | 0.13582
0.08153 | 0.87421 | 0.14088
0.06443 | 0.89387 | 0.15048
0.05102 | 0.924 | 0.16352
0.04042 | 0.96741 | 0.18787
0.03192 | 1.01824 | 0.23083
0.02528 | 1.06327 | 0.29344
0.01999 | 1.09143 | 0.36399