## Sheet1
20004.453 | 0.27952 | -0.02431
15829.126 | 0.28439 | -0.00971
12516.703 | 0.29226 | 0.00377
9909.4424 | 0.29858 | 0.01534
7835.48 | 0.30685 | 0.02378
6217.2461 | 0.31357 | 0.03061
4905.291 | 0.32185 | 0.0364
3881.2737 | 0.32866 | 0.04162
3070.9827 | 0.33813 | 0.04552
2430.7778 | 0.34507 | 0.05049
1923.1537 | 0.35481 | 0.05614
1522.4358 | 0.36168 | 0.05906
1203.8446 | 0.37136 | 0.06261
952.86591 | 0.38245 | 0.06441
754.27557 | 0.39245 | 0.07055
596.71857 | 0.40279 | 0.07249
471.96338 | 0.41363 | 0.07754
373.20856 | 0.42572 | 0.08086
295.47278 | 0.43708 | 0.08432
233.87738 | 0.44949 | 0.08925
185.05922 | 0.46095 | 0.09455
146.35823 | 0.47468 | 0.10009
115.77804 | 0.48983 | 0.10604
91.6721 | 0.50504 | 0.11343
72.51701 | 0.52275 | 0.12194
57.36816 | 0.54135 | 0.13164
45.3629 | 0.56535 | 0.13842
35.93134 | 0.58942 | 0.14656
28.40909 | 0.61816 | 0.15095
22.48202 | 0.64744 | 0.15247
17.79613 | 0.67712 | 0.14776
14.06813 | 0.70497 | 0.13949
11.1448 | 0.72851 | 0.12786
8.81772 | 0.75119 | 0.11407
6.97545 | 0.76701 | 0.1017
5.5173 | 0.77798 | 0.087
4.36941 | 0.78685 | 0.07587
3.45686 | 0.79634 | 0.06479
2.73547 | 0.805 | 0.05962
2.16054 | 0.80918 | 0.05764
1.70952 | 0.81055 | 0.05552
1.35352 | 0.81179 | 0.05159
1.07079 | 0.8134 | 0.04678
0.84734 | 0.81835 | 0.04189
0.67072 | 0.82661 | 0.04047
0.53067 | 0.83798 | 0.04286
0.41976 | 0.84951 | 0.05306
0.33183 | 0.85585 | 0.06903
0.26261 | 0.85537 | 0.08623
0.20791 | 0.84922 | 0.09952
0.16452 | 0.84572 | 0.10464
0.13007 | 0.84961 | 0.10621
0.10309 | 0.86232 | 0.10962
0.08153 | 0.88542 | 0.11879
0.06443 | 0.91532 | 0.13835
0.05102 | 0.95433 | 0.16831
0.04042 | 0.99121 | 0.21748
0.03192 | 1.01519 | 0.27813
0.02528 | 1.02393 | 0.33118
0.01999 | 1.03272 | 0.3673