## Sheet1
20004.453 | 0.27826 | -0.02361
15829.126 | 0.28588 | -0.00941
12516.703 | 0.29377 | 0.00476
9909.4424 | 0.30172 | 0.01409
7835.48 | 0.30708 | 0.02425
6217.2461 | 0.31415 | 0.03093
4905.291 | 0.32155 | 0.03591
3881.2737 | 0.33043 | 0.04193
3070.9827 | 0.33722 | 0.04581
2430.7778 | 0.34475 | 0.05029
1923.1537 | 0.35409 | 0.05423
1522.4358 | 0.36299 | 0.05998
1203.8446 | 0.37346 | 0.06115
952.86591 | 0.38203 | 0.06667
754.27557 | 0.39307 | 0.07082
596.71857 | 0.40246 | 0.07431
471.96338 | 0.41338 | 0.07679
373.20856 | 0.42621 | 0.08253
295.47278 | 0.43748 | 0.08733
233.87738 | 0.44974 | 0.09173
185.05922 | 0.46225 | 0.09586
146.35823 | 0.47592 | 0.1016
115.77804 | 0.49108 | 0.10795
91.6721 | 0.50602 | 0.11455
72.51701 | 0.52379 | 0.12347
57.36816 | 0.54282 | 0.13213
45.3629 | 0.5651 | 0.14065
35.93134 | 0.59023 | 0.14952
28.40909 | 0.62002 | 0.15304
22.48202 | 0.64919 | 0.1554
17.79613 | 0.68072 | 0.15157
14.06813 | 0.70971 | 0.14287
11.1448 | 0.73631 | 0.1312
8.81772 | 0.75515 | 0.11736
6.97545 | 0.77283 | 0.10299
5.5173 | 0.7841 | 0.08992
4.36941 | 0.79582 | 0.07897
3.45686 | 0.80323 | 0.06911
2.73547 | 0.8091 | 0.05993
2.16054 | 0.81451 | 0.05554
1.70952 | 0.81799 | 0.05084
1.35352 | 0.82243 | 0.04855
1.07079 | 0.82738 | 0.04698
0.84734 | 0.83111 | 0.04696
0.67072 | 0.8351 | 0.04863
0.53067 | 0.83834 | 0.05177
0.41976 | 0.84352 | 0.05473
0.33183 | 0.84953 | 0.0613
0.26261 | 0.85515 | 0.07035
0.20791 | 0.85999 | 0.08081
0.16452 | 0.86551 | 0.0913
0.13007 | 0.87545 | 0.10329
0.10309 | 0.88667 | 0.1201
0.08153 | 0.89937 | 0.14036
0.06443 | 0.91465 | 0.16327
0.05102 | 0.93495 | 0.18446
0.04042 | 0.96454 | 0.21377
0.03192 | 0.99794 | 0.25491
0.02528 | 1.02682 | 0.30142
0.01999 | 1.05432 | 0.34439