## Sheet1
20004.453 | 0.27815 | -0.02412
15829.126 | 0.28584 | -0.00765
12516.703 | 0.29326 | 0.00498
9909.4424 | 0.30008 | 0.01494
7835.48 | 0.30641 | 0.02255
6217.2461 | 0.31405 | 0.0297
4905.291 | 0.32093 | 0.03657
3881.2737 | 0.32851 | 0.04162
3070.9827 | 0.33731 | 0.0462
2430.7778 | 0.34526 | 0.0513
1923.1537 | 0.35436 | 0.05565
1522.4358 | 0.36282 | 0.05996
1203.8446 | 0.37276 | 0.06209
952.86591 | 0.38158 | 0.06775
754.27557 | 0.39152 | 0.06948
596.71857 | 0.40145 | 0.07228
471.96338 | 0.41447 | 0.07787
373.20856 | 0.42605 | 0.08367
295.47278 | 0.43757 | 0.08615
233.87738 | 0.45043 | 0.09022
185.05922 | 0.46303 | 0.0942
146.35823 | 0.47545 | 0.10238
115.77804 | 0.49044 | 0.10914
91.6721 | 0.50704 | 0.11472
72.51701 | 0.52357 | 0.12347
57.36816 | 0.54362 | 0.13203
45.3629 | 0.56537 | 0.14107
35.93134 | 0.59179 | 0.14709
28.40909 | 0.61863 | 0.15243
22.48202 | 0.64902 | 0.15563
17.79613 | 0.6796 | 0.15069
14.06813 | 0.7092 | 0.14324
11.1448 | 0.73407 | 0.13065
8.81772 | 0.75505 | 0.11693
6.97545 | 0.77189 | 0.10189
5.5173 | 0.78497 | 0.08936
4.36941 | 0.79467 | 0.07783
3.45686 | 0.80109 | 0.06917
2.73547 | 0.80733 | 0.06046
2.16054 | 0.81356 | 0.05484
1.70952 | 0.81817 | 0.05071
1.35352 | 0.8214 | 0.04826
1.07079 | 0.82586 | 0.04649
0.84734 | 0.82988 | 0.04719
0.67072 | 0.83454 | 0.04829
0.53067 | 0.83809 | 0.05223
0.41976 | 0.84117 | 0.05645
0.33183 | 0.84594 | 0.06114
0.26261 | 0.85225 | 0.06836
0.20791 | 0.85865 | 0.07818
0.16452 | 0.86584 | 0.09007
0.13007 | 0.87443 | 0.10254
0.10309 | 0.88723 | 0.11781
0.08153 | 0.9038 | 0.13904
0.06443 | 0.92066 | 0.16631
0.05102 | 0.9348 | 0.1973
0.04042 | 0.95164 | 0.22544
0.03192 | 0.97803 | 0.25394
0.02528 | 1.01238 | 0.28713
0.01999 | 1.05036 | 0.32594