## Sheet1
20004.453 | 0.77006 | -0.0072
15829.126 | 0.78086 | 0.00709
12516.703 | 0.7895 | 0.0164
9909.4424 | 0.79969 | 0.02471
7835.48 | 0.80764 | 0.03244
6217.2461 | 0.81765 | 0.03551
4905.291 | 0.82462 | 0.03957
3881.2737 | 0.83302 | 0.0433
3070.9827 | 0.84032 | 0.04509
2430.7778 | 0.84671 | 0.04815
1923.1537 | 0.8564 | 0.05073
1522.4358 | 0.86348 | 0.0534
1203.8446 | 0.8726 | 0.05556
952.86591 | 0.88018 | 0.05687
754.27557 | 0.88978 | 0.06004
596.71857 | 0.89757 | 0.06235
471.96338 | 0.90702 | 0.06685
373.20856 | 0.91733 | 0.06863
295.47278 | 0.92562 | 0.07386
233.87738 | 0.93612 | 0.07649
185.05922 | 0.94674 | 0.08087
146.35823 | 0.95731 | 0.08613
115.77804 | 0.96678 | 0.09188
91.6721 | 0.98144 | 0.09803
72.51701 | 0.99507 | 0.1067
57.36816 | 1.00803 | 0.1174
45.3629 | 1.02372 | 0.12732
35.93134 | 1.03888 | 0.13998
28.40909 | 1.05982 | 0.1543
22.48202 | 1.08345 | 0.17106
17.79613 | 1.11241 | 0.18695
14.06813 | 1.14663 | 0.20246
11.1448 | 1.18742 | 0.21249
8.81772 | 1.23008 | 0.2196
6.97545 | 1.27635 | 0.22008
5.5173 | 1.31665 | 0.20828
4.36941 | 1.35834 | 0.20016
3.45686 | 1.38966 | 0.18155
2.73547 | 1.41968 | 0.16287
2.16054 | 1.44165 | 0.14444
1.70952 | 1.45793 | 0.1264
1.35352 | 1.47143 | 0.11206
1.07079 | 1.48268 | 0.10102
0.84734 | 1.49178 | 0.09329
0.67072 | 1.4993 | 0.08837
0.53067 | 1.50489 | 0.08544
0.41976 | 1.51206 | 0.08453
0.33183 | 1.51942 | 0.08724
0.26261 | 1.52683 | 0.09388
0.20791 | 1.53384 | 0.10161
0.16452 | 1.5435 | 0.11124
0.13007 | 1.55817 | 0.12464
0.10309 | 1.57389 | 0.14451
0.08153 | 1.58913 | 0.1686
0.06443 | 1.60669 | 0.19457
0.05102 | 1.62761 | 0.21368
0.04042 | 1.65967 | 0.23861
0.03192 | 1.69614 | 0.27386
0.02528 | 1.73192 | 0.31051
0.01999 | 1.77628 | 0.34326