## Sheet1
20004.453 | 0.77281 | -0.0082
15829.126 | 0.78281 | 0.0072
12516.703 | 0.79278 | 0.01662
9909.4424 | 0.80101 | 0.02554
7835.48 | 0.81077 | 0.032
6217.2461 | 0.81875 | 0.03592
4905.291 | 0.82752 | 0.04032
3881.2737 | 0.83413 | 0.04336
3070.9827 | 0.84191 | 0.0469
2430.7778 | 0.84985 | 0.04901
1923.1537 | 0.85789 | 0.0505
1522.4358 | 0.86723 | 0.05508
1203.8446 | 0.87488 | 0.05508
952.86591 | 0.88199 | 0.05865
754.27557 | 0.89133 | 0.05971
596.71857 | 0.90027 | 0.06455
471.96338 | 0.9088 | 0.06549
373.20856 | 0.91766 | 0.0706
295.47278 | 0.92768 | 0.07299
233.87738 | 0.93968 | 0.07696
185.05922 | 0.94866 | 0.07993
146.35823 | 0.95922 | 0.08607
115.77804 | 0.9719 | 0.09245
91.6721 | 0.98333 | 0.09906
72.51701 | 0.99658 | 0.1066
57.36816 | 1.01028 | 0.11514
45.3629 | 1.02521 | 0.12762
35.93134 | 1.04231 | 0.14103
28.40909 | 1.0624 | 0.15572
22.48202 | 1.08817 | 0.17222
17.79613 | 1.11487 | 0.18757
14.06813 | 1.15158 | 0.20234
11.1448 | 1.19062 | 0.21371
8.81772 | 1.23388 | 0.21925
6.97545 | 1.27597 | 0.22076
5.5173 | 1.32139 | 0.21197
4.36941 | 1.35669 | 0.19876
3.45686 | 1.39194 | 0.1797
2.73547 | 1.42077 | 0.16241
2.16054 | 1.44278 | 0.14407
1.70952 | 1.45936 | 0.12646
1.35352 | 1.47372 | 0.11217
1.07079 | 1.48366 | 0.10134
0.84734 | 1.49182 | 0.0927
0.67072 | 1.49916 | 0.08758
0.53067 | 1.50621 | 0.08369
0.41976 | 1.51464 | 0.08493
0.33183 | 1.52125 | 0.08841
0.26261 | 1.52687 | 0.09395
0.20791 | 1.53492 | 0.10056
0.16452 | 1.54611 | 0.11049
0.13007 | 1.55864 | 0.12554
0.10309 | 1.57056 | 0.14434
0.08153 | 1.58536 | 0.16278
0.06443 | 1.60654 | 0.18473
0.05102 | 1.63711 | 0.21072
0.04042 | 1.6683 | 0.24625
0.03192 | 1.69721 | 0.28446
0.02528 | 1.7293 | 0.31571
0.01999 | 1.77607 | 0.3431