## Sheet1
20004.453 | 0.77828 | -0.00602
15829.126 | 0.78862 | 0.00711
12516.703 | 0.79856 | 0.01833
9909.4424 | 0.80833 | 0.02412
7835.48 | 0.81585 | 0.03138
6217.2461 | 0.82498 | 0.03718
4905.291 | 0.83317 | 0.04005
3881.2737 | 0.84013 | 0.04301
3070.9827 | 0.84892 | 0.04649
2430.7778 | 0.85746 | 0.04953
1923.1537 | 0.86592 | 0.05163
1522.4358 | 0.87166 | 0.0535
1203.8446 | 0.88045 | 0.05537
952.86591 | 0.89045 | 0.05883
754.27557 | 0.90012 | 0.05952
596.71857 | 0.90744 | 0.06352
471.96338 | 0.91681 | 0.06634
373.20856 | 0.92624 | 0.07008
295.47278 | 0.93478 | 0.07267
233.87738 | 0.94538 | 0.07597
185.05922 | 0.9573 | 0.0828
146.35823 | 0.9676 | 0.08589
115.77804 | 0.97932 | 0.09191
91.6721 | 0.99181 | 0.0972
72.51701 | 1.00511 | 0.10585
57.36816 | 1.01581 | 0.11341
45.3629 | 1.03125 | 0.12466
35.93134 | 1.05226 | 0.13712
28.40909 | 1.06962 | 0.1532
22.48202 | 1.09733 | 0.16761
17.79613 | 1.13032 | 0.17744
14.06813 | 1.15801 | 0.18519
11.1448 | 1.20465 | 0.19782
8.81772 | 1.22933 | 0.19339
6.97545 | 1.27369 | 0.17949
5.5173 | 1.32359 | 0.175
4.36941 | 1.3461 | 0.17532
3.45686 | 1.35573 | 0.15534
2.73547 | 1.3659 | 0.12218
2.16054 | 1.39007 | 0.08588
1.70952 | 1.42468 | 0.06579
1.35352 | 1.45541 | 0.06987
1.07079 | 1.46778 | 0.09201
0.84734 | 1.45138 | 0.1161
0.67072 | 1.41932 | 0.12437
0.53067 | 1.3756 | 0.10319
0.41976 | 1.35176 | 0.05302
0.33183 | 1.36678 | -0.00516
0.26261 | 1.42277 | -0.04343
0.20791 | 1.50427 | -0.03696
0.16452 | 1.58067 | 0.02745
0.13007 | 1.6136 | 0.14335
0.10309 | 1.57335 | 0.27497
0.08153 | 1.45261 | 0.37074
0.06443 | 1.30554 | 0.38848
0.05102 | 1.15276 | 0.27327
0.04042 | 1.11442 | 0.05724
0.03192 | 1.24981 | -0.1785
0.02528 | 1.57391 | -0.31344
0.01999 | 1.98642 | -0.22154