## Sheet1
20004.453 | 0.75777 | -0.01565
15829.126 | 0.76723 | 0.00057
12516.703 | 0.77488 | 0.01122
9909.4424 | 0.78182 | 0.01918
7835.48 | 0.7903 | 0.02396
6217.2461 | 0.79763 | 0.03091
4905.291 | 0.80493 | 0.03402
3881.2737 | 0.81145 | 0.0387
3070.9827 | 0.8185 | 0.04096
2430.7778 | 0.82554 | 0.04232
1923.1537 | 0.83413 | 0.04609
1522.4358 | 0.84106 | 0.04901
1203.8446 | 0.84767 | 0.05088
952.86591 | 0.85531 | 0.05231
754.27557 | 0.86208 | 0.05511
596.71857 | 0.86982 | 0.05689
471.96338 | 0.87942 | 0.0614
373.20856 | 0.88841 | 0.06304
295.47278 | 0.89761 | 0.06676
233.87738 | 0.90621 | 0.07032
185.05922 | 0.91647 | 0.07497
146.35823 | 0.92538 | 0.08016
115.77804 | 0.93822 | 0.08662
91.6721 | 0.9518 | 0.09413
72.51701 | 0.96348 | 0.10261
57.36816 | 0.9818 | 0.10941
45.3629 | 1.00285 | 0.11602
35.93134 | 1.02384 | 0.12245
28.40909 | 1.04848 | 0.12377
22.48202 | 1.07246 | 0.12088
17.79613 | 1.09721 | 0.11686
14.06813 | 1.11747 | 0.10662
11.1448 | 1.13772 | 0.09895
8.81772 | 1.14879 | 0.08492
6.97545 | 1.16338 | 0.07478
5.5173 | 1.17332 | 0.06684
4.36941 | 1.17724 | 0.06165
3.45686 | 1.17907 | 0.05307
2.73547 | 1.18508 | 0.04489
2.16054 | 1.19154 | 0.03776
1.70952 | 1.20038 | 0.03598
1.35352 | 1.20673 | 0.04101
1.07079 | 1.20842 | 0.04921
0.84734 | 1.2039 | 0.05627
0.67072 | 1.19719 | 0.0568
0.53067 | 1.19112 | 0.0502
0.41976 | 1.19328 | 0.03795
0.33183 | 1.20969 | 0.02466
0.26261 | 1.24259 | 0.02411
0.20791 | 1.28195 | 0.04523
0.16452 | 1.31378 | 0.09435
0.13007 | 1.31506 | 0.16402
0.10309 | 1.2742 | 0.22813
0.08153 | 1.19968 | 0.25654
0.06443 | 1.12591 | 0.23819
0.05102 | 1.07828 | 0.13311
0.04042 | 1.13095 | -0.02321
0.03192 | 1.32897 | -0.15985
0.02528 | 1.66543 | -0.16426
0.01999 | 2.05026 | 0.07301