## Sheet1
20004.453 | 0.75082 | -0.0208
15829.126 | 0.75675 | -0.00778
12516.703 | 0.76476 | 0.00375
9909.4424 | 0.77165 | 0.01197
7835.48 | 0.77874 | 0.01903
6217.2461 | 0.78445 | 0.0251
4905.291 | 0.7907 | 0.0296
3881.2737 | 0.79774 | 0.03425
3070.9827 | 0.80531 | 0.03673
2430.7778 | 0.8122 | 0.03994
1923.1537 | 0.8195 | 0.04335
1522.4358 | 0.82649 | 0.04567
1203.8446 | 0.83384 | 0.04768
952.86591 | 0.8389 | 0.05039
754.27557 | 0.84758 | 0.05425
596.71857 | 0.85507 | 0.05531
471.96338 | 0.8627 | 0.05841
373.20856 | 0.87168 | 0.06145
295.47278 | 0.87961 | 0.06434
233.87738 | 0.88957 | 0.06998
185.05922 | 0.89897 | 0.07501
146.35823 | 0.90928 | 0.0808
115.77804 | 0.92072 | 0.0888
91.6721 | 0.93313 | 0.09389
72.51701 | 0.94754 | 0.10269
57.36816 | 0.96358 | 0.11041
45.3629 | 0.98325 | 0.11977
35.93134 | 1.00629 | 0.12473
28.40909 | 1.03148 | 0.12933
22.48202 | 1.05608 | 0.13012
17.79613 | 1.0833 | 0.12511
14.06813 | 1.10579 | 0.11802
11.1448 | 1.12531 | 0.10607
8.81772 | 1.14239 | 0.0937
6.97545 | 1.15488 | 0.08151
5.5173 | 1.16395 | 0.0737
4.36941 | 1.17136 | 0.06309
3.45686 | 1.17657 | 0.05452
2.73547 | 1.18318 | 0.04716
2.16054 | 1.19034 | 0.04327
1.70952 | 1.19558 | 0.04279
1.35352 | 1.19723 | 0.04478
1.07079 | 1.19616 | 0.04597
0.84734 | 1.19484 | 0.04419
0.67072 | 1.19564 | 0.04302
0.53067 | 1.20047 | 0.04035
0.41976 | 1.2091 | 0.03992
0.33183 | 1.22249 | 0.04556
0.26261 | 1.23592 | 0.05877
0.20791 | 1.24559 | 0.07917
0.16452 | 1.24729 | 0.10205
0.13007 | 1.2434 | 0.12123
0.10309 | 1.24068 | 0.13158
0.08153 | 1.24585 | 0.13845
0.06443 | 1.26132 | 0.14724
0.05102 | 1.28559 | 0.15754
0.04042 | 1.32264 | 0.17484
0.03192 | 1.37195 | 0.20677
0.02528 | 1.4216 | 0.25906
0.01999 | 1.45654 | 0.3252