## Sheet1
20004.453 | 0.74791 | -0.02097
15829.126 | 0.7545 | -0.00678
12516.703 | 0.76179 | 0.00361
9909.4424 | 0.77007 | 0.01334
7835.48 | 0.77579 | 0.01951
6217.2461 | 0.78203 | 0.02443
4905.291 | 0.79079 | 0.03119
3881.2737 | 0.79614 | 0.03399
3070.9827 | 0.8049 | 0.03716
2430.7778 | 0.81012 | 0.04092
1923.1537 | 0.81692 | 0.04324
1522.4358 | 0.82319 | 0.04678
1203.8446 | 0.83147 | 0.04818
952.86591 | 0.83793 | 0.05051
754.27557 | 0.84481 | 0.05453
596.71857 | 0.85213 | 0.05585
471.96338 | 0.86053 | 0.05921
373.20856 | 0.87008 | 0.06302
295.47278 | 0.87884 | 0.06725
233.87738 | 0.88707 | 0.07006
185.05922 | 0.89856 | 0.07454
146.35823 | 0.90695 | 0.08006
115.77804 | 0.91939 | 0.08821
91.6721 | 0.93081 | 0.09376
72.51701 | 0.94577 | 0.10269
57.36816 | 0.96174 | 0.11174
45.3629 | 0.98261 | 0.1188
35.93134 | 1.00433 | 0.12571
28.40909 | 1.02949 | 0.12904
22.48202 | 1.05661 | 0.13102
17.79613 | 1.08176 | 0.12604
14.06813 | 1.1051 | 0.11632
11.1448 | 1.12611 | 0.1065
8.81772 | 1.14106 | 0.09483
6.97545 | 1.15464 | 0.08196
5.5173 | 1.16473 | 0.07357
4.36941 | 1.17161 | 0.06522
3.45686 | 1.17547 | 0.05545
2.73547 | 1.18132 | 0.04768
2.16054 | 1.18741 | 0.04154
1.70952 | 1.19375 | 0.03974
1.35352 | 1.1988 | 0.04151
1.07079 | 1.20035 | 0.04572
0.84734 | 1.1994 | 0.0481
0.67072 | 1.19748 | 0.04937
0.53067 | 1.19811 | 0.04751
0.41976 | 1.20204 | 0.04539
0.33183 | 1.21162 | 0.04533
0.26261 | 1.22624 | 0.0511
0.20791 | 1.24237 | 0.06479
0.16452 | 1.25501 | 0.08787
0.13007 | 1.26014 | 0.11523
0.10309 | 1.25729 | 0.13927
0.08153 | 1.25418 | 0.15487
0.06443 | 1.25937 | 0.16639
0.05102 | 1.27498 | 0.17409
0.04042 | 1.30213 | 0.18516
0.03192 | 1.34314 | 0.20356
0.02528 | 1.39695 | 0.23443
0.01999 | 1.45642 | 0.28686