## Sheet1
20004.453 | 0.74647 | -0.02134
15829.126 | 0.7523 | -0.00785
12516.703 | 0.76172 | 0.00412
9909.4424 | 0.76739 | 0.01208
7835.48 | 0.7733 | 0.02083
6217.2461 | 0.78142 | 0.02532
4905.291 | 0.78775 | 0.03134
3881.2737 | 0.79373 | 0.03415
3070.9827 | 0.80057 | 0.0382
2430.7778 | 0.80877 | 0.04053
1923.1537 | 0.8144 | 0.04174
1522.4358 | 0.82211 | 0.04568
1203.8446 | 0.82793 | 0.04801
952.86591 | 0.83648 | 0.05068
754.27557 | 0.84407 | 0.05249
596.71857 | 0.85119 | 0.05569
471.96338 | 0.85912 | 0.05871
373.20856 | 0.86702 | 0.06312
295.47278 | 0.878 | 0.06615
233.87738 | 0.88511 | 0.07208
185.05922 | 0.89406 | 0.07508
146.35823 | 0.90497 | 0.08092
115.77804 | 0.9168 | 0.08685
91.6721 | 0.92901 | 0.09382
72.51701 | 0.94309 | 0.10239
57.36816 | 0.95954 | 0.1094
45.3629 | 0.97877 | 0.11861
35.93134 | 1.00065 | 0.12527
28.40909 | 1.02699 | 0.12935
22.48202 | 1.05396 | 0.13
17.79613 | 1.07815 | 0.12591
14.06813 | 1.1026 | 0.11761
11.1448 | 1.12214 | 0.10706
8.81772 | 1.1403 | 0.09465
6.97545 | 1.15266 | 0.08479
5.5173 | 1.16228 | 0.07221
4.36941 | 1.17085 | 0.06378
3.45686 | 1.17667 | 0.05504
2.73547 | 1.1812 | 0.04919
2.16054 | 1.18534 | 0.04439
1.70952 | 1.18922 | 0.04177
1.35352 | 1.19171 | 0.03996
1.07079 | 1.19582 | 0.03991
0.84734 | 1.19816 | 0.04012
0.67072 | 1.20082 | 0.04208
0.53067 | 1.2052 | 0.04457
0.41976 | 1.20911 | 0.04918
0.33183 | 1.21344 | 0.05582
0.26261 | 1.21786 | 0.06235
0.20791 | 1.22416 | 0.071
0.16452 | 1.23339 | 0.08222
0.13007 | 1.24286 | 0.09759
0.10309 | 1.25101 | 0.11604
0.08153 | 1.25999 | 0.13418
0.06443 | 1.27274 | 0.15432
0.05102 | 1.29226 | 0.17412
0.04042 | 1.31509 | 0.20112
0.03192 | 1.33977 | 0.23034
0.02528 | 1.3708 | 0.25723
0.01999 | 1.4145 | 0.29032