## Sheet1
20004.453 | 0.77582 | -0.00709
15829.126 | 0.78621 | 0.00667
12516.703 | 0.79547 | 0.01809
9909.4424 | 0.80352 | 0.0256
7835.48 | 0.81278 | 0.03201
6217.2461 | 0.82029 | 0.03583
4905.291 | 0.82938 | 0.04142
3881.2737 | 0.83608 | 0.04463
3070.9827 | 0.8455 | 0.04696
2430.7778 | 0.85222 | 0.04932
1923.1537 | 0.85989 | 0.05258
1522.4358 | 0.86856 | 0.05334
1203.8446 | 0.87921 | 0.05599
952.86591 | 0.88582 | 0.05909
754.27557 | 0.89378 | 0.05927
596.71857 | 0.90356 | 0.06339
471.96338 | 0.91303 | 0.06768
373.20856 | 0.92071 | 0.06955
295.47278 | 0.93114 | 0.07268
233.87738 | 0.94107 | 0.0774
185.05922 | 0.95119 | 0.08144
146.35823 | 0.96318 | 0.08499
115.77804 | 0.97499 | 0.09369
91.6721 | 0.98621 | 0.09829
72.51701 | 1.00007 | 0.10678
57.36816 | 1.01251 | 0.11707
45.3629 | 1.02817 | 0.12723
35.93134 | 1.0453 | 0.14055
28.40909 | 1.0659 | 0.15409
22.48202 | 1.08921 | 0.17072
17.79613 | 1.11873 | 0.18807
14.06813 | 1.15479 | 0.20218
11.1448 | 1.19386 | 0.21234
8.81772 | 1.23543 | 0.21864
6.97545 | 1.28233 | 0.21997
5.5173 | 1.32397 | 0.20882
4.36941 | 1.36349 | 0.20018
3.45686 | 1.39567 | 0.18099
2.73547 | 1.42582 | 0.16266
2.16054 | 1.44854 | 0.14477
1.70952 | 1.46487 | 0.12766
1.35352 | 1.47799 | 0.11251
1.07079 | 1.48943 | 0.1012
0.84734 | 1.49693 | 0.09315
0.67072 | 1.50523 | 0.0879
0.53067 | 1.51146 | 0.08421
0.41976 | 1.51855 | 0.08329
0.33183 | 1.52686 | 0.08712
0.26261 | 1.53381 | 0.09393
0.20791 | 1.54017 | 0.10195
0.16452 | 1.54923 | 0.11134
0.13007 | 1.56231 | 0.12407
0.10309 | 1.57716 | 0.14256
0.08153 | 1.59217 | 0.16535
0.06443 | 1.61061 | 0.18914
0.05102 | 1.63508 | 0.21101
0.04042 | 1.6697 | 0.24102
0.03192 | 1.70752 | 0.28117
0.02528 | 1.74173 | 0.32309
0.01999 | 1.77995 | 0.3581