## Sheet1
20004.453 | 0.77319 | -0.00729
15829.126 | 0.78321 | 0.00762
12516.703 | 0.79333 | 0.01734
9909.4424 | 0.80193 | 0.02441
7835.48 | 0.8102 | 0.03136
6217.2461 | 0.8207 | 0.03767
4905.291 | 0.82639 | 0.04073
3881.2737 | 0.83558 | 0.04386
3070.9827 | 0.8435 | 0.04642
2430.7778 | 0.84957 | 0.04848
1923.1537 | 0.86037 | 0.05019
1522.4358 | 0.86744 | 0.05357
1203.8446 | 0.87565 | 0.05545
952.86591 | 0.88442 | 0.05859
754.27557 | 0.89151 | 0.06034
596.71857 | 0.90099 | 0.0638
471.96338 | 0.90971 | 0.06615
373.20856 | 0.91879 | 0.06806
295.47278 | 0.92977 | 0.0726
233.87738 | 0.93895 | 0.07636
185.05922 | 0.94918 | 0.0814
146.35823 | 0.96199 | 0.08668
115.77804 | 0.97008 | 0.09176
91.6721 | 0.98279 | 0.09763
72.51701 | 0.9978 | 0.10778
57.36816 | 1.0109 | 0.11731
45.3629 | 1.02577 | 0.12801
35.93134 | 1.04366 | 0.13976
28.40909 | 1.06221 | 0.15425
22.48202 | 1.08825 | 0.17254
17.79613 | 1.11602 | 0.18709
14.06813 | 1.1524 | 0.20205
11.1448 | 1.19173 | 0.21373
8.81772 | 1.23468 | 0.2191
6.97545 | 1.27582 | 0.21776
5.5173 | 1.32009 | 0.20902
4.36941 | 1.35617 | 0.19567
3.45686 | 1.39308 | 0.17825
2.73547 | 1.42087 | 0.16074
2.16054 | 1.44186 | 0.14193
1.70952 | 1.45925 | 0.12504
1.35352 | 1.47198 | 0.11154
1.07079 | 1.4825 | 0.10032
0.84734 | 1.49091 | 0.09157
0.67072 | 1.49762 | 0.08592
0.53067 | 1.50531 | 0.08276
0.41976 | 1.51261 | 0.08409
0.33183 | 1.51825 | 0.08766
0.26261 | 1.52502 | 0.09261
0.20791 | 1.53313 | 0.09943
0.16452 | 1.54431 | 0.11011
0.13007 | 1.55635 | 0.12608
0.10309 | 1.56706 | 0.14385
0.08153 | 1.5828 | 0.16277
0.06443 | 1.6046 | 0.18463
0.05102 | 1.6347 | 0.21311
0.04042 | 1.66265 | 0.24946
0.03192 | 1.69042 | 0.28411
0.02528 | 1.72558 | 0.31318
0.01999 | 1.77631 | 0.34376