## Sheet1
20004.453 | 0.77069 | -0.0067
15829.126 | 0.7809 | 0.00599
12516.703 | 0.78839 | 0.01586
9909.4424 | 0.79909 | 0.02646
7835.48 | 0.80668 | 0.03253
6217.2461 | 0.81566 | 0.03692
4905.291 | 0.82412 | 0.0386
3881.2737 | 0.83238 | 0.043
3070.9827 | 0.84117 | 0.04568
2430.7778 | 0.84709 | 0.04903
1923.1537 | 0.85643 | 0.05009
1522.4358 | 0.8647 | 0.05295
1203.8446 | 0.87136 | 0.05458
952.86591 | 0.88032 | 0.05726
754.27557 | 0.88954 | 0.06043
596.71857 | 0.89798 | 0.06374
471.96338 | 0.90533 | 0.0665
373.20856 | 0.91555 | 0.06926
295.47278 | 0.92546 | 0.07247
233.87738 | 0.93568 | 0.07655
185.05922 | 0.94595 | 0.08152
146.35823 | 0.95671 | 0.08752
115.77804 | 0.96812 | 0.09084
91.6721 | 0.98132 | 0.09889
72.51701 | 0.99348 | 0.10722
57.36816 | 1.00797 | 0.11675
45.3629 | 1.0234 | 0.128
35.93134 | 1.03988 | 0.13975
28.40909 | 1.06096 | 0.15489
22.48202 | 1.08452 | 0.17035
17.79613 | 1.11308 | 0.1866
14.06813 | 1.14825 | 0.20013
11.1448 | 1.18606 | 0.21221
8.81772 | 1.22981 | 0.21745
6.97545 | 1.27736 | 0.21612
5.5173 | 1.31544 | 0.20595
4.36941 | 1.35689 | 0.19645
3.45686 | 1.38771 | 0.17919
2.73547 | 1.41544 | 0.15826
2.16054 | 1.43849 | 0.14127
1.70952 | 1.45422 | 0.12489
1.35352 | 1.46686 | 0.11
1.07079 | 1.47697 | 0.09869
0.84734 | 1.48669 | 0.09045
0.67072 | 1.49394 | 0.08619
0.53067 | 1.50005 | 0.0843
0.41976 | 1.50563 | 0.08341
0.33183 | 1.51366 | 0.08508
0.26261 | 1.52167 | 0.0916
0.20791 | 1.52912 | 0.10077
0.16452 | 1.53694 | 0.11152
0.13007 | 1.54852 | 0.12356
0.10309 | 1.56502 | 0.14059
0.08153 | 1.58392 | 0.16469
0.06443 | 1.6032 | 0.19271
0.05102 | 1.62111 | 0.21738
0.04042 | 1.64885 | 0.24014
0.03192 | 1.68795 | 0.2705
0.02528 | 1.72813 | 0.30964
0.01999 | 1.76835 | 0.35019