## Sheet1
20004.453 | 0.77004 | -0.0077
15829.126 | 0.78069 | 0.00672
12516.703 | 0.78988 | 0.01589
9909.4424 | 0.79978 | 0.02454
7835.48 | 0.80969 | 0.03063
6217.2461 | 0.81639 | 0.03552
4905.291 | 0.82436 | 0.03987
3881.2737 | 0.83298 | 0.04273
3070.9827 | 0.84045 | 0.0472
2430.7778 | 0.84979 | 0.04903
1923.1537 | 0.85632 | 0.05071
1522.4358 | 0.86412 | 0.05235
1203.8446 | 0.8722 | 0.05607
952.86591 | 0.88032 | 0.05949
754.27557 | 0.88988 | 0.0607
596.71857 | 0.89707 | 0.06305
471.96338 | 0.90754 | 0.06744
373.20856 | 0.91688 | 0.0696
295.47278 | 0.92653 | 0.07273
233.87738 | 0.9374 | 0.07615
185.05922 | 0.94786 | 0.08325
146.35823 | 0.95728 | 0.0857
115.77804 | 0.96876 | 0.09244
91.6721 | 0.98111 | 0.09878
72.51701 | 0.99384 | 0.10687
57.36816 | 1.00823 | 0.11726
45.3629 | 1.02273 | 0.12798
35.93134 | 1.04028 | 0.14077
28.40909 | 1.06225 | 0.15542
22.48202 | 1.08493 | 0.17158
17.79613 | 1.11442 | 0.18682
14.06813 | 1.14848 | 0.2025
11.1448 | 1.18906 | 0.2138
8.81772 | 1.23277 | 0.21907
6.97545 | 1.27391 | 0.21719
5.5173 | 1.31963 | 0.21025
4.36941 | 1.35583 | 0.19462
3.45686 | 1.39154 | 0.1788
2.73547 | 1.41813 | 0.1607
2.16054 | 1.44031 | 0.14226
1.70952 | 1.45683 | 0.12458
1.35352 | 1.47069 | 0.11103
1.07079 | 1.48032 | 0.10011
0.84734 | 1.48873 | 0.09084
0.67072 | 1.49572 | 0.08565
0.53067 | 1.50323 | 0.08274
0.41976 | 1.51015 | 0.08423
0.33183 | 1.51631 | 0.08732
0.26261 | 1.52285 | 0.09142
0.20791 | 1.53182 | 0.09884
0.16452 | 1.54282 | 0.11032
0.13007 | 1.55373 | 0.12626
0.10309 | 1.56451 | 0.14302
0.08153 | 1.58081 | 0.16115
0.06443 | 1.60409 | 0.18449
0.05102 | 1.63288 | 0.21458
0.04042 | 1.65943 | 0.25017
0.03192 | 1.68665 | 0.28176
0.02528 | 1.72389 | 0.30971
0.01999 | 1.77511 | 0.34269