## Sheet1
20004.453 | 0.77218 | -0.00681
15829.126 | 0.78107 | 0.00656
12516.703 | 0.79204 | 0.0179
9909.4424 | 0.80064 | 0.02568
7835.48 | 0.81003 | 0.03111
6217.2461 | 0.81829 | 0.03616
4905.291 | 0.82617 | 0.04005
3881.2737 | 0.83363 | 0.04378
3070.9827 | 0.84044 | 0.04767
2430.7778 | 0.84906 | 0.04876
1923.1537 | 0.85714 | 0.04911
1522.4358 | 0.86462 | 0.05317
1203.8446 | 0.87232 | 0.05512
952.86591 | 0.8827 | 0.05772
754.27557 | 0.88908 | 0.06073
596.71857 | 0.89858 | 0.06348
471.96338 | 0.90816 | 0.06674
373.20856 | 0.91821 | 0.06915
295.47278 | 0.92745 | 0.07291
233.87738 | 0.93826 | 0.07698
185.05922 | 0.94745 | 0.08249
146.35823 | 0.95816 | 0.08695
115.77804 | 0.97083 | 0.09189
91.6721 | 0.98259 | 0.0991
72.51701 | 0.99484 | 0.10858
57.36816 | 1.01027 | 0.11613
45.3629 | 1.02512 | 0.12717
35.93134 | 1.04213 | 0.14013
28.40909 | 1.06364 | 0.15542
22.48202 | 1.08635 | 0.17182
17.79613 | 1.11563 | 0.18715
14.06813 | 1.15044 | 0.20283
11.1448 | 1.19011 | 0.21242
8.81772 | 1.23438 | 0.2186
6.97545 | 1.27531 | 0.21694
5.5173 | 1.31924 | 0.20824
4.36941 | 1.3554 | 0.19427
3.45686 | 1.39082 | 0.1766
2.73547 | 1.41868 | 0.16053
2.16054 | 1.43917 | 0.14125
1.70952 | 1.45586 | 0.12453
1.35352 | 1.4694 | 0.11055
1.07079 | 1.47974 | 0.1001
0.84734 | 1.48746 | 0.09129
0.67072 | 1.49493 | 0.0858
0.53067 | 1.50222 | 0.08252
0.41976 | 1.50933 | 0.08332
0.33183 | 1.5151 | 0.08732
0.26261 | 1.52111 | 0.09232
0.20791 | 1.53059 | 0.09846
0.16452 | 1.54117 | 0.10972
0.13007 | 1.55277 | 0.12575
0.10309 | 1.56388 | 0.14349
0.08153 | 1.57877 | 0.16153
0.06443 | 1.60091 | 0.18455
0.05102 | 1.63031 | 0.21258
0.04042 | 1.65908 | 0.24868
0.03192 | 1.68617 | 0.28332
0.02528 | 1.72198 | 0.31141
0.01999 | 1.77177 | 0.34294