## Sheet1
20004.453 | 0.77696 | -0.00767
15829.126 | 0.78708 | 0.00588
12516.703 | 0.79657 | 0.01645
9909.4424 | 0.80407 | 0.02468
7835.48 | 0.81373 | 0.03198
6217.2461 | 0.82143 | 0.03669
4905.291 | 0.82985 | 0.03916
3881.2737 | 0.83863 | 0.0424
3070.9827 | 0.84761 | 0.0454
2430.7778 | 0.85416 | 0.04795
1923.1537 | 0.86297 | 0.05131
1522.4358 | 0.87054 | 0.05305
1203.8446 | 0.87774 | 0.05549
952.86591 | 0.88692 | 0.05809
754.27557 | 0.89471 | 0.0607
596.71857 | 0.90311 | 0.06373
471.96338 | 0.91457 | 0.06796
373.20856 | 0.92237 | 0.07109
295.47278 | 0.93304 | 0.07323
233.87738 | 0.94158 | 0.07699
185.05922 | 0.95296 | 0.08195
146.35823 | 0.96323 | 0.08649
115.77804 | 0.97485 | 0.09266
91.6721 | 0.98665 | 0.09871
72.51701 | 0.99863 | 0.10713
57.36816 | 1.01364 | 0.11676
45.3629 | 1.02989 | 0.12633
35.93134 | 1.046 | 0.13931
28.40909 | 1.06591 | 0.15494
22.48202 | 1.09008 | 0.17117
17.79613 | 1.12084 | 0.1869
14.06813 | 1.15443 | 0.20098
11.1448 | 1.19203 | 0.21083
8.81772 | 1.23607 | 0.21655
6.97545 | 1.28116 | 0.21132
5.5173 | 1.3204 | 0.20778
4.36941 | 1.35995 | 0.19239
3.45686 | 1.39297 | 0.17726
2.73547 | 1.41936 | 0.15681
2.16054 | 1.441 | 0.13787
1.70952 | 1.45778 | 0.12206
1.35352 | 1.46992 | 0.11013
1.07079 | 1.47922 | 0.09833
0.84734 | 1.48798 | 0.08925
0.67072 | 1.49498 | 0.08416
0.53067 | 1.5027 | 0.08268
0.41976 | 1.50775 | 0.0828
0.33183 | 1.51429 | 0.08539
0.26261 | 1.52261 | 0.09017
0.20791 | 1.53244 | 0.09903
0.16452 | 1.54104 | 0.11296
0.13007 | 1.55029 | 0.12705
0.10309 | 1.56259 | 0.14159
0.08153 | 1.58177 | 0.15948
0.06443 | 1.60443 | 0.18438
0.05102 | 1.62529 | 0.21364
0.04042 | 1.6502 | 0.24129
0.03192 | 1.68774 | 0.2688
0.02528 | 1.7347 | 0.30616
0.01999 | 1.78385 | 0.3537