## Sheet1
20004.453 | 0.37612 | -0.04053
15829.126 | 0.3815 | -0.01807
12516.703 | 0.3897 | -0.00374
9909.4424 | 0.39602 | 0.01089
7835.48 | 0.40373 | 0.02197
6217.2461 | 0.41084 | 0.03339
4905.291 | 0.4199 | 0.04198
3881.2737 | 0.42982 | 0.04962
3070.9827 | 0.43728 | 0.05705
2430.7778 | 0.44694 | 0.06259
1923.1537 | 0.45735 | 0.07026
1522.4358 | 0.46936 | 0.07797
1203.8446 | 0.48066 | 0.08446
952.86591 | 0.49567 | 0.09156
754.27557 | 0.50937 | 0.09882
596.71857 | 0.52466 | 0.10642
471.96338 | 0.5405 | 0.11401
373.20856 | 0.55763 | 0.12162
295.47278 | 0.57624 | 0.12931
233.87738 | 0.59477 | 0.13622
185.05922 | 0.61523 | 0.14526
146.35823 | 0.6365 | 0.15384
115.77804 | 0.65951 | 0.1608
91.6721 | 0.68436 | 0.17126
72.51701 | 0.7085 | 0.17926
57.36816 | 0.73577 | 0.18904
45.3629 | 0.76233 | 0.19767
35.93134 | 0.78931 | 0.21165
28.40909 | 0.81919 | 0.22346
22.48202 | 0.85254 | 0.23823
17.79613 | 0.89129 | 0.25605
14.06813 | 0.93464 | 0.2731
11.1448 | 0.98483 | 0.28543
8.81772 | 1.03929 | 0.29467
6.97545 | 1.10319 | 0.29263
5.5173 | 1.15331 | 0.28347
4.36941 | 1.2129 | 0.26801
3.45686 | 1.2579 | 0.24891
2.73547 | 1.29656 | 0.22
2.16054 | 1.33003 | 0.19369
1.70952 | 1.35316 | 0.16872
1.35352 | 1.37133 | 0.14579
1.07079 | 1.38486 | 0.12668
0.84734 | 1.39662 | 0.1119
0.67072 | 1.40545 | 0.10167
0.53067 | 1.41222 | 0.09548
0.41976 | 1.41745 | 0.09094
0.33183 | 1.424 | 0.0888
0.26261 | 1.43047 | 0.09089
0.20791 | 1.43732 | 0.09676
0.16452 | 1.44373 | 0.10496
0.13007 | 1.45308 | 0.11574
0.10309 | 1.46655 | 0.13193
0.08153 | 1.4827 | 0.15599
0.06443 | 1.49979 | 0.18761
0.05102 | 1.51318 | 0.22128
0.04042 | 1.53219 | 0.25129
0.03192 | 1.56491 | 0.2851
0.02528 | 1.60593 | 0.32899
0.01999 | 1.64995 | 0.37986