## Sheet1
20004.453 | 0.37431 | -0.03905
15829.126 | 0.3817 | -0.01841
12516.703 | 0.38518 | -0.00202
9909.4424 | 0.39109 | 0.01114
7835.48 | 0.39964 | 0.02303
6217.2461 | 0.40669 | 0.03228
4905.291 | 0.41564 | 0.04304
3881.2737 | 0.42504 | 0.04877
3070.9827 | 0.43572 | 0.05717
2430.7778 | 0.44847 | 0.06446
1923.1537 | 0.45827 | 0.07163
1522.4358 | 0.46953 | 0.07719
1203.8446 | 0.4822 | 0.08474
952.86591 | 0.49327 | 0.09195
754.27557 | 0.50834 | 0.09917
596.71857 | 0.52454 | 0.10497
471.96338 | 0.54047 | 0.11453
373.20856 | 0.55757 | 0.12041
295.47278 | 0.57656 | 0.12978
233.87738 | 0.59713 | 0.13738
185.05922 | 0.61709 | 0.14532
146.35823 | 0.63907 | 0.15548
115.77804 | 0.66471 | 0.16123
91.6721 | 0.6862 | 0.17138
72.51701 | 0.71298 | 0.18108
57.36816 | 0.73634 | 0.18682
45.3629 | 0.76354 | 0.19751
35.93134 | 0.79528 | 0.20861
28.40909 | 0.82224 | 0.22403
22.48202 | 0.85973 | 0.23875
17.79613 | 0.90173 | 0.24966
14.06813 | 0.93748 | 0.2569
11.1448 | 0.99708 | 0.27702
8.81772 | 1.03502 | 0.27286
6.97545 | 1.09721 | 0.25619
5.5173 | 1.16581 | 0.25472
4.36941 | 1.19554 | 0.25386
3.45686 | 1.21459 | 0.22488
2.73547 | 1.23627 | 0.17789
2.16054 | 1.27544 | 0.12734
1.70952 | 1.32816 | 0.10072
1.35352 | 1.37153 | 0.10753
1.07079 | 1.38412 | 0.13744
0.84734 | 1.35692 | 0.16644
0.67072 | 1.30807 | 0.17056
0.53067 | 1.24717 | 0.12775
0.41976 | 1.22152 | 0.04493
0.33183 | 1.25819 | -0.04604
0.26261 | 1.35386 | -0.0993
0.20791 | 1.47599 | -0.07546
0.16452 | 1.57396 | 0.03508
0.13007 | 1.59206 | 0.20674
0.10309 | 1.50028 | 0.37415
0.08153 | 1.31316 | 0.46077
0.06443 | 1.12521 | 0.43872
0.05102 | 0.96602 | 0.26463
0.04042 | 0.96562 | -0.00097
0.03192 | 1.18027 | -0.22001
0.02528 | 1.52247 | -0.24738
0.01999 | 1.82789 | -0.0532