## Sheet1
20004.453 | 0.35966 | -0.04189
15829.126 | 0.36655 | -0.0227
12516.703 | 0.37427 | -0.00566
9909.4424 | 0.37993 | 0.00861
7835.48 | 0.38871 | 0.02097
6217.2461 | 0.39552 | 0.03026
4905.291 | 0.40298 | 0.03872
3881.2737 | 0.41255 | 0.04749
3070.9827 | 0.42109 | 0.05555
2430.7778 | 0.43107 | 0.06294
1923.1537 | 0.44116 | 0.06763
1522.4358 | 0.45426 | 0.07521
1203.8446 | 0.46449 | 0.08181
952.86591 | 0.47752 | 0.08887
754.27557 | 0.49095 | 0.09624
596.71857 | 0.50689 | 0.10217
471.96338 | 0.5211 | 0.10967
373.20856 | 0.53832 | 0.11627
295.47278 | 0.55642 | 0.1229
233.87738 | 0.57452 | 0.13059
185.05922 | 0.59337 | 0.13825
146.35823 | 0.6146 | 0.14526
115.77804 | 0.63647 | 0.15344
91.6721 | 0.6593 | 0.16134
72.51701 | 0.68417 | 0.17092
57.36816 | 0.71108 | 0.17866
45.3629 | 0.74062 | 0.18765
35.93134 | 0.77242 | 0.19505
28.40909 | 0.80708 | 0.20266
22.48202 | 0.84534 | 0.2053
17.79613 | 0.88336 | 0.20307
14.06813 | 0.92104 | 0.19591
11.1448 | 0.95841 | 0.18544
8.81772 | 0.98823 | 0.17076
6.97545 | 1.01526 | 0.15315
5.5173 | 1.04084 | 0.13486
4.36941 | 1.05632 | 0.12347
3.45686 | 1.06753 | 0.11061
2.73547 | 1.0759 | 0.09575
2.16054 | 1.08585 | 0.0831
1.70952 | 1.09729 | 0.07226
1.35352 | 1.11099 | 0.06765
1.07079 | 1.1224 | 0.07111
0.84734 | 1.12674 | 0.07925
0.67072 | 1.12575 | 0.08636
0.53067 | 1.11844 | 0.0883
0.41976 | 1.11126 | 0.08113
0.33183 | 1.11353 | 0.06574
0.26261 | 1.13164 | 0.04899
0.20791 | 1.16968 | 0.04178
0.16452 | 1.22152 | 0.06041
0.13007 | 1.26725 | 0.11463
0.10309 | 1.28299 | 0.20014
0.08153 | 1.24928 | 0.29236
0.06443 | 1.18015 | 0.35807
0.05102 | 1.06794 | 0.34853
0.04042 | 0.98828 | 0.24454
0.03192 | 1.01079 | 0.06117
0.02528 | 1.20983 | -0.1389
0.01999 | 1.63621 | -0.23364