## Sheet1
20004.453 | 0.35927 | -0.04262
15829.126 | 0.36482 | -0.0231
12516.703 | 0.37213 | -0.00713
9909.4424 | 0.38006 | 0.00798
7835.48 | 0.38678 | 0.01921
6217.2461 | 0.39428 | 0.03012
4905.291 | 0.40232 | 0.03942
3881.2737 | 0.41107 | 0.04777
3070.9827 | 0.41952 | 0.05485
2430.7778 | 0.42995 | 0.06149
1923.1537 | 0.44109 | 0.06856
1522.4358 | 0.45204 | 0.07614
1203.8446 | 0.46424 | 0.08159
952.86591 | 0.47568 | 0.08776
754.27557 | 0.49074 | 0.09581
596.71857 | 0.50381 | 0.10123
471.96338 | 0.51836 | 0.1091
373.20856 | 0.53606 | 0.11423
295.47278 | 0.55289 | 0.12272
233.87738 | 0.57317 | 0.12955
185.05922 | 0.59187 | 0.13663
146.35823 | 0.61318 | 0.14299
115.77804 | 0.63451 | 0.15166
91.6721 | 0.65754 | 0.15932
72.51701 | 0.68373 | 0.16786
57.36816 | 0.70987 | 0.17805
45.3629 | 0.73833 | 0.18668
35.93134 | 0.76835 | 0.19463
28.40909 | 0.80453 | 0.19847
22.48202 | 0.84102 | 0.20287
17.79613 | 0.87936 | 0.19927
14.06813 | 0.91849 | 0.19524
11.1448 | 0.9519 | 0.18039
8.81772 | 0.98443 | 0.16643
6.97545 | 1.00781 | 0.15153
5.5173 | 1.02871 | 0.13349
4.36941 | 1.04561 | 0.11579
3.45686 | 1.06191 | 0.10293
2.73547 | 1.07635 | 0.09537
2.16054 | 1.08123 | 0.09003
1.70952 | 1.08381 | 0.0831
1.35352 | 1.08684 | 0.07352
1.07079 | 1.09297 | 0.06412
0.84734 | 1.10411 | 0.0552
0.67072 | 1.11971 | 0.05308
0.53067 | 1.13992 | 0.06012
0.41976 | 1.15333 | 0.07989
0.33183 | 1.1538 | 0.107
0.26261 | 1.13771 | 0.12858
0.20791 | 1.11322 | 0.13454
0.16452 | 1.0926 | 0.11773
0.13007 | 1.09425 | 0.08042
0.10309 | 1.13202 | 0.03885
0.08153 | 1.22072 | 0.02088
0.06443 | 1.33295 | 0.05145
0.05102 | 1.46169 | 0.17375
0.04042 | 1.51906 | 0.38898
0.03192 | 1.43915 | 0.63256
0.02528 | 1.20698 | 0.8021
0.01999 | 0.86265 | 0.78539