## Sheet1
20004.453 | 0.35811 | -0.04589
15829.126 | 0.36343 | -0.02504
12516.703 | 0.36816 | -0.00785
9909.4424 | 0.37453 | 0.00644
7835.48 | 0.38297 | 0.01801
6217.2461 | 0.39088 | 0.03064
4905.291 | 0.39853 | 0.03811
3881.2737 | 0.40803 | 0.04705
3070.9827 | 0.41623 | 0.05379
2430.7778 | 0.42626 | 0.06217
1923.1537 | 0.43758 | 0.06883
1522.4358 | 0.44831 | 0.07748
1203.8446 | 0.46041 | 0.08259
952.86591 | 0.47369 | 0.09043
754.27557 | 0.4872 | 0.0965
596.71857 | 0.50227 | 0.10311
471.96338 | 0.51714 | 0.11032
373.20856 | 0.53433 | 0.1175
295.47278 | 0.55194 | 0.12443
233.87738 | 0.56989 | 0.13074
185.05922 | 0.59025 | 0.13988
146.35823 | 0.61149 | 0.14657
115.77804 | 0.63432 | 0.15457
91.6721 | 0.65788 | 0.16246
72.51701 | 0.68261 | 0.17124
57.36816 | 0.70861 | 0.17855
45.3629 | 0.73685 | 0.1882
35.93134 | 0.76903 | 0.19641
28.40909 | 0.804 | 0.20375
22.48202 | 0.84233 | 0.20777
17.79613 | 0.88451 | 0.20575
14.06813 | 0.92205 | 0.19975
11.1448 | 0.95736 | 0.18762
8.81772 | 0.98882 | 0.17277
6.97545 | 1.01671 | 0.15465
5.5173 | 1.0408 | 0.1397
4.36941 | 1.05615 | 0.12307
3.45686 | 1.06792 | 0.10751
2.73547 | 1.07893 | 0.09275
2.16054 | 1.08961 | 0.08033
1.70952 | 1.1015 | 0.07294
1.35352 | 1.11108 | 0.07145
1.07079 | 1.11628 | 0.07371
0.84734 | 1.11543 | 0.07529
0.67072 | 1.11542 | 0.07479
0.53067 | 1.11541 | 0.06985
0.41976 | 1.12036 | 0.0633
0.33183 | 1.13281 | 0.05943
0.26261 | 1.15214 | 0.06247
0.20791 | 1.17411 | 0.07678
0.16452 | 1.1914 | 0.10333
0.13007 | 1.19691 | 0.1371
0.10309 | 1.19017 | 0.16747
0.08153 | 1.1812 | 0.18782
0.06443 | 1.18036 | 0.20117
0.05102 | 1.19452 | 0.20776
0.04042 | 1.22512 | 0.22001
0.03192 | 1.27044 | 0.24253
0.02528 | 1.33304 | 0.27998
0.01999 | 1.40416 | 0.3435