## Sheet1
20004.453 | 0.35865 | -0.04589
15829.126 | 0.36303 | -0.02544
12516.703 | 0.36827 | -0.00805
9909.4424 | 0.37382 | 0.00618
7835.48 | 0.38316 | 0.01915
6217.2461 | 0.38927 | 0.02871
4905.291 | 0.39844 | 0.03809
3881.2737 | 0.40774 | 0.04724
3070.9827 | 0.41721 | 0.05442
2430.7778 | 0.42655 | 0.06226
1923.1537 | 0.43709 | 0.06848
1522.4358 | 0.44776 | 0.07502
1203.8446 | 0.46024 | 0.08321
952.86591 | 0.4728 | 0.08915
754.27557 | 0.48626 | 0.09643
596.71857 | 0.50146 | 0.10372
471.96338 | 0.5193 | 0.10995
373.20856 | 0.5334 | 0.11684
295.47278 | 0.55152 | 0.12469
233.87738 | 0.57136 | 0.13135
185.05922 | 0.59072 | 0.13746
146.35823 | 0.61155 | 0.14755
115.77804 | 0.63415 | 0.15307
91.6721 | 0.65798 | 0.16092
72.51701 | 0.68335 | 0.17117
57.36816 | 0.7085 | 0.17831
45.3629 | 0.73815 | 0.18894
35.93134 | 0.76851 | 0.19703
28.40909 | 0.80429 | 0.20247
22.48202 | 0.84307 | 0.20622
17.79613 | 0.88163 | 0.20592
14.06813 | 0.92282 | 0.19921
11.1448 | 0.95606 | 0.18714
8.81772 | 0.98937 | 0.17152
6.97545 | 1.01547 | 0.15739
5.5173 | 1.03612 | 0.13736
4.36941 | 1.05263 | 0.11927
3.45686 | 1.06848 | 0.10372
2.73547 | 1.08247 | 0.09271
2.16054 | 1.09136 | 0.08718
1.70952 | 1.0959 | 0.0819
1.35352 | 1.09798 | 0.07522
1.07079 | 1.10058 | 0.06762
0.84734 | 1.10691 | 0.06012
0.67072 | 1.11642 | 0.0554
0.53067 | 1.13002 | 0.05376
0.41976 | 1.14526 | 0.06185
0.33183 | 1.15669 | 0.07863
0.26261 | 1.15868 | 0.09885
0.20791 | 1.15273 | 0.11586
0.16452 | 1.14518 | 0.12433
0.13007 | 1.1439 | 0.12494
0.10309 | 1.15294 | 0.12454
0.08153 | 1.17555 | 0.12941
0.06443 | 1.20712 | 0.14745
0.05102 | 1.24946 | 0.17702
0.04042 | 1.29352 | 0.22934
0.03192 | 1.32554 | 0.30014
0.02528 | 1.33815 | 0.37027
0.01999 | 1.34473 | 0.42282