## Sheet1
20004.453 | 0.35635 | -0.0469
15829.126 | 0.36303 | -0.0249
12516.703 | 0.36998 | -0.00791
9909.4424 | 0.37543 | 0.0066
7835.48 | 0.38135 | 0.01886
6217.2461 | 0.38947 | 0.02863
4905.291 | 0.39769 | 0.0376
3881.2737 | 0.40606 | 0.04559
3070.9827 | 0.4157 | 0.05423
2430.7778 | 0.42665 | 0.06176
1923.1537 | 0.43725 | 0.0691
1522.4358 | 0.44649 | 0.07507
1203.8446 | 0.45959 | 0.08283
952.86591 | 0.47351 | 0.08994
754.27557 | 0.48656 | 0.09673
596.71857 | 0.49964 | 0.10365
471.96338 | 0.5175 | 0.11075
373.20856 | 0.53381 | 0.11723
295.47278 | 0.55158 | 0.12453
233.87738 | 0.57108 | 0.1325
185.05922 | 0.59116 | 0.13928
146.35823 | 0.61077 | 0.14558
115.77804 | 0.63269 | 0.15472
91.6721 | 0.65612 | 0.16192
72.51701 | 0.68173 | 0.1697
57.36816 | 0.70791 | 0.17893
45.3629 | 0.7376 | 0.18753
35.93134 | 0.76885 | 0.19519
28.40909 | 0.80411 | 0.2021
22.48202 | 0.84169 | 0.20447
17.79613 | 0.88148 | 0.20298
14.06813 | 0.91927 | 0.19635
11.1448 | 0.95509 | 0.18368
8.81772 | 0.98529 | 0.17122
6.97545 | 1.01194 | 0.15163
5.5173 | 1.03379 | 0.13279
4.36941 | 1.05367 | 0.12008
3.45686 | 1.06558 | 0.10758
2.73547 | 1.07294 | 0.09509
2.16054 | 1.08039 | 0.08264
1.70952 | 1.08814 | 0.07173
1.35352 | 1.0976 | 0.06417
1.07079 | 1.11017 | 0.06162
0.84734 | 1.12013 | 0.0646
0.67072 | 1.12588 | 0.0719
0.53067 | 1.12492 | 0.07994
0.41976 | 1.12028 | 0.08407
0.33183 | 1.11752 | 0.08189
0.26261 | 1.12183 | 0.0768
0.20791 | 1.13503 | 0.07395
0.16452 | 1.15635 | 0.07766
0.13007 | 1.18259 | 0.09386
0.10309 | 1.20743 | 0.12515
0.08153 | 1.22325 | 0.16834
0.06443 | 1.22781 | 0.21327
0.05102 | 1.21965 | 0.24965
0.04042 | 1.21845 | 0.27132
0.03192 | 1.23529 | 0.28673
0.02528 | 1.27187 | 0.30582
0.01999 | 1.32632 | 0.33226