## Sheet1
20004.453 | 0.35854 | -0.0451
15829.126 | 0.36465 | -0.0263
12516.703 | 0.36944 | -0.0088
9909.4424 | 0.37647 | 0.00619
7835.48 | 0.38311 | 0.01905
6217.2461 | 0.38985 | 0.02929
4905.291 | 0.39771 | 0.0391
3881.2737 | 0.4073 | 0.04602
3070.9827 | 0.41626 | 0.05445
2430.7778 | 0.42628 | 0.06218
1923.1537 | 0.43729 | 0.06942
1522.4358 | 0.44763 | 0.07648
1203.8446 | 0.4606 | 0.08286
952.86591 | 0.47146 | 0.09056
754.27557 | 0.48712 | 0.09701
596.71857 | 0.5017 | 0.10447
471.96338 | 0.51871 | 0.10994
373.20856 | 0.5342 | 0.1178
295.47278 | 0.55313 | 0.12467
233.87738 | 0.57202 | 0.13176
185.05922 | 0.59149 | 0.14002
146.35823 | 0.61329 | 0.14705
115.77804 | 0.63537 | 0.1554
91.6721 | 0.65783 | 0.16328
72.51701 | 0.68405 | 0.17142
57.36816 | 0.71101 | 0.18075
45.3629 | 0.73927 | 0.18964
35.93134 | 0.77004 | 0.19669
28.40909 | 0.80701 | 0.2043
22.48202 | 0.84426 | 0.20773
17.79613 | 0.88309 | 0.20665
14.06813 | 0.92352 | 0.2012
11.1448 | 0.95929 | 0.18934
8.81772 | 0.99229 | 0.17351
6.97545 | 1.02072 | 0.15583
5.5173 | 1.04177 | 0.13846
4.36941 | 1.05975 | 0.12273
3.45686 | 1.07322 | 0.10628
2.73547 | 1.0848 | 0.09294
2.16054 | 1.09385 | 0.08457
1.70952 | 1.10139 | 0.07583
1.35352 | 1.10734 | 0.07015
1.07079 | 1.11416 | 0.06591
0.84734 | 1.11939 | 0.06446
0.67072 | 1.12494 | 0.06448
0.53067 | 1.12988 | 0.06452
0.41976 | 1.13607 | 0.06735
0.33183 | 1.14306 | 0.07223
0.26261 | 1.14928 | 0.07922
0.20791 | 1.15541 | 0.08755
0.16452 | 1.16429 | 0.09765
0.13007 | 1.17582 | 0.11154
0.10309 | 1.18824 | 0.13178
0.08153 | 1.19842 | 0.15554
0.06443 | 1.21086 | 0.18198
0.05102 | 1.22664 | 0.2053
0.04042 | 1.252 | 0.23513
0.03192 | 1.28169 | 0.27452
0.02528 | 1.31325 | 0.31598
0.01999 | 1.35551 | 0.35654