## Sheet1
20004.453 | 0.35847 | -0.04669
15829.126 | 0.3642 | -0.02649
12516.703 | 0.37001 | -0.0087
9909.4424 | 0.37306 | 0.00562
7835.48 | 0.38058 | 0.01799
6217.2461 | 0.38992 | 0.02726
4905.291 | 0.39983 | 0.03733
3881.2737 | 0.40693 | 0.04528
3070.9827 | 0.41638 | 0.05358
2430.7778 | 0.42734 | 0.06166
1923.1537 | 0.43768 | 0.06991
1522.4358 | 0.44969 | 0.07643
1203.8446 | 0.46109 | 0.08332
952.86591 | 0.47433 | 0.08883
754.27557 | 0.48689 | 0.09636
596.71857 | 0.50205 | 0.10317
471.96338 | 0.51854 | 0.11047
373.20856 | 0.5334 | 0.11824
295.47278 | 0.55061 | 0.12498
233.87738 | 0.57055 | 0.13269
185.05922 | 0.58934 | 0.1389
146.35823 | 0.61139 | 0.14935
115.77804 | 0.63604 | 0.15662
91.6721 | 0.65908 | 0.16338
72.51701 | 0.68372 | 0.17523
57.36816 | 0.70334 | 0.18379
45.3629 | 0.73384 | 0.1941
35.93134 | 0.77789 | 0.2025
28.40909 | 0.80635 | 0.2193
22.48202 | 0.8518 | 0.22669
17.79613 | 0.89819 | 0.21754
14.06813 | 0.91781 | 0.20434
11.1448 | 0.98924 | 0.2097
8.81772 | 0.98461 | 0.19583
6.97545 | 1.03004 | 0.1441
5.5173 | 1.09891 | 0.13944
4.36941 | 1.10893 | 0.17256
3.45686 | 1.06713 | 0.16586
2.73547 | 1.03996 | 0.10131
2.16054 | 1.06939 | 0.01831
1.70952 | 1.15564 | -0.02748
1.35352 | 1.25825 | 0.00164
1.07079 | 1.31525 | 0.10427
0.84734 | 1.2795 | 0.23036
0.67072 | 1.1693 | 0.3083
0.53067 | 0.99066 | 0.28165
0.41976 | 0.86036 | 0.11886
0.33183 | 0.87377 | -0.13127
0.26261 | 1.07794 | -0.35042
0.20791 | 1.43364 | -0.40328
0.16452 | 1.80027 | -0.20748
0.13007 | 2.012 | 0.2133
0.10309 | 1.93361 | 0.71745
0.08153 | 1.56338 | 1.09597
0.06443 | 1.1041 | 1.20579
0.05102 | 0.57835 | 0.9205
0.04042 | 0.34094 | 0.27725
0.03192 | 0.62745 | -0.51614
0.02528 | 1.52731 | -1.07496
0.01999 | 2.82716 | -1.04637