## Sheet1
20004.453 | 0.29789 | -0.01583
15829.126 | 0.30632 | -0.0002
12516.703 | 0.3151 | 0.01242
9909.4424 | 0.32181 | 0.02107
7835.48 | 0.3311 | 0.0286
6217.2461 | 0.33929 | 0.03602
4905.291 | 0.34676 | 0.04219
3881.2737 | 0.35624 | 0.04601
3070.9827 | 0.36377 | 0.05103
2430.7778 | 0.37293 | 0.0558
1923.1537 | 0.38227 | 0.05999
1522.4358 | 0.39028 | 0.06122
1203.8446 | 0.40093 | 0.06592
952.86591 | 0.41122 | 0.06953
754.27557 | 0.42183 | 0.07343
596.71857 | 0.43196 | 0.07772
471.96338 | 0.44298 | 0.08229
373.20856 | 0.45665 | 0.08656
295.47278 | 0.4685 | 0.09014
233.87738 | 0.4813 | 0.09427
185.05922 | 0.49408 | 0.09882
146.35823 | 0.50841 | 0.10504
115.77804 | 0.52331 | 0.11224
91.6721 | 0.53968 | 0.11868
72.51701 | 0.55299 | 0.12536
57.36816 | 0.56978 | 0.13441
45.3629 | 0.58744 | 0.14338
35.93134 | 0.60968 | 0.15729
28.40909 | 0.62996 | 0.17236
22.48202 | 0.65737 | 0.18761
17.79613 | 0.68968 | 0.20393
14.06813 | 0.72794 | 0.21939
11.1448 | 0.77242 | 0.22905
8.81772 | 0.81958 | 0.23039
6.97545 | 0.86731 | 0.22828
5.5173 | 0.91009 | 0.21428
4.36941 | 0.9468 | 0.19744
3.45686 | 0.97952 | 0.17608
2.73547 | 1.0054 | 0.15535
2.16054 | 1.0249 | 0.13698
1.70952 | 1.03974 | 0.11936
1.35352 | 1.05046 | 0.10476
1.07079 | 1.05993 | 0.09319
0.84734 | 1.06723 | 0.08553
0.67072 | 1.07267 | 0.08012
0.53067 | 1.07814 | 0.07701
0.41976 | 1.08506 | 0.07727
0.33183 | 1.09089 | 0.08077
0.26261 | 1.09645 | 0.08776
0.20791 | 1.10229 | 0.09559
0.16452 | 1.11089 | 0.10501
0.13007 | 1.12301 | 0.1194
0.10309 | 1.13551 | 0.13986
0.08153 | 1.14715 | 0.16262
0.06443 | 1.16376 | 0.18881
0.05102 | 1.18866 | 0.21297
0.04042 | 1.221 | 0.24846
0.03192 | 1.2529 | 0.292
0.02528 | 1.2846 | 0.33243
0.01999 | 1.32682 | 0.36681