## Sheet1
20004.453 | 0.30033 | -0.01466
15829.126 | 0.30663 | 0.00135
12516.703 | 0.31309 | 0.01194
9909.4424 | 0.322 | 0.02155
7835.48 | 0.33028 | 0.03063
6217.2461 | 0.33848 | 0.03644
4905.291 | 0.34594 | 0.04094
3881.2737 | 0.35492 | 0.04722
3070.9827 | 0.36417 | 0.04945
2430.7778 | 0.37291 | 0.05574
1923.1537 | 0.38214 | 0.05837
1522.4358 | 0.38922 | 0.06337
1203.8446 | 0.39981 | 0.06595
952.86591 | 0.40882 | 0.06887
754.27557 | 0.42063 | 0.0741
596.71857 | 0.42977 | 0.07667
471.96338 | 0.44346 | 0.08027
373.20856 | 0.45511 | 0.08475
295.47278 | 0.46779 | 0.08944
233.87738 | 0.47984 | 0.09347
185.05922 | 0.4955 | 0.10007
146.35823 | 0.51105 | 0.1035
115.77804 | 0.52544 | 0.11003
91.6721 | 0.53977 | 0.11728
72.51701 | 0.55522 | 0.12349
57.36816 | 0.5745 | 0.13493
45.3629 | 0.5911 | 0.14512
35.93134 | 0.60984 | 0.15183
28.40909 | 0.63761 | 0.16673
22.48202 | 0.66256 | 0.18123
17.79613 | 0.69279 | 0.19295
14.06813 | 0.73204 | 0.21298
11.1448 | 0.77263 | 0.20659
8.81772 | 0.82481 | 0.2178
6.97545 | 0.85379 | 0.20851
5.5173 | 0.88911 | 0.17924
4.36941 | 0.93788 | 0.15257
3.45686 | 0.9755 | 0.14934
2.73547 | 0.98715 | 0.14928
2.16054 | 0.97879 | 0.13578
1.70952 | 0.96891 | 0.10505
1.35352 | 0.97285 | 0.06314
1.07079 | 0.99955 | 0.02702
0.84734 | 1.04063 | 0.01372
0.67072 | 1.07672 | 0.02816
0.53067 | 1.09463 | 0.07238
0.41976 | 1.07352 | 0.12222
0.33183 | 1.0188 | 0.14932
0.26261 | 0.95601 | 0.13625
0.20791 | 0.91223 | 0.08421
0.16452 | 0.91184 | 0.0105
0.13007 | 0.96748 | -0.05646
0.10309 | 1.07692 | -0.07936
0.08153 | 1.21335 | -0.0264
0.06443 | 1.31817 | 0.10026
0.05102 | 1.34745 | 0.32886
0.04042 | 1.22995 | 0.56593
0.03192 | 0.96342 | 0.69617
0.02528 | 0.64917 | 0.61361
0.01999 | 0.43401 | 0.2905