## Sheet1
20004.453 | 0.29787 | -0.0143
15829.126 | 0.30696 | -0.00055
12516.703 | 0.31448 | 0.01264
9909.4424 | 0.32274 | 0.02141
7835.48 | 0.33077 | 0.02962
6217.2461 | 0.33799 | 0.03589
4905.291 | 0.34591 | 0.0416
3881.2737 | 0.35452 | 0.04665
3070.9827 | 0.36271 | 0.05142
2430.7778 | 0.3707 | 0.05539
1923.1537 | 0.38206 | 0.05836
1522.4358 | 0.39096 | 0.06356
1203.8446 | 0.39965 | 0.0667
952.86591 | 0.41004 | 0.06923
754.27557 | 0.41995 | 0.07375
596.71857 | 0.43043 | 0.07816
471.96338 | 0.44212 | 0.08163
373.20856 | 0.45438 | 0.08622
295.47278 | 0.46789 | 0.09133
233.87738 | 0.48254 | 0.09663
185.05922 | 0.4953 | 0.09983
146.35823 | 0.50899 | 0.10523
115.77804 | 0.52482 | 0.11023
91.6721 | 0.53996 | 0.11619
72.51701 | 0.55621 | 0.12352
57.36816 | 0.57444 | 0.13312
45.3629 | 0.59393 | 0.14341
35.93134 | 0.60948 | 0.15403
28.40909 | 0.63546 | 0.16494
22.48202 | 0.6608 | 0.17908
17.79613 | 0.69062 | 0.19543
14.06813 | 0.7378 | 0.21114
11.1448 | 0.77074 | 0.2098
8.81772 | 0.82853 | 0.20909
6.97545 | 0.86012 | 0.21212
5.5173 | 0.88727 | 0.1876
4.36941 | 0.92447 | 0.15438
3.45686 | 0.96847 | 0.13414
2.73547 | 0.99639 | 0.13335
2.16054 | 0.99869 | 0.13594
1.70952 | 0.98317 | 0.12477
1.35352 | 0.96856 | 0.09324
1.07079 | 0.97085 | 0.05021
0.84734 | 0.99704 | 0.01285
0.67072 | 1.03606 | -0.00255
0.53067 | 1.08199 | 0.01527
0.41976 | 1.10499 | 0.06477
0.33183 | 1.08609 | 0.12436
0.26261 | 1.03057 | 0.16272
0.20791 | 0.95845 | 0.15959
0.16452 | 0.90085 | 0.11053
0.13007 | 0.88709 | 0.03046
0.10309 | 0.93783 | -0.0546
0.08153 | 1.05921 | -0.10255
0.06443 | 1.20686 | -0.07712
0.05102 | 1.37705 | 0.07358
0.04042 | 1.45007 | 0.34796
0.03192 | 1.33918 | 0.65446
0.02528 | 1.03803 | 0.84504
0.01999 | 0.63918 | 0.78982