## Sheet1
20004.453 | 0.29714 | -0.0138
15829.126 | 0.30468 | 0.00054
12516.703 | 0.31231 | 0.01288
9909.4424 | 0.32184 | 0.02177
7835.48 | 0.32917 | 0.02869
6217.2461 | 0.33896 | 0.0352
4905.291 | 0.34631 | 0.04057
3881.2737 | 0.35353 | 0.04761
3070.9827 | 0.36378 | 0.05162
2430.7778 | 0.37184 | 0.05547
1923.1537 | 0.37798 | 0.05867
1522.4358 | 0.38943 | 0.06209
1203.8446 | 0.39889 | 0.06646
952.86591 | 0.40796 | 0.07014
754.27557 | 0.4204 | 0.07372
596.71857 | 0.43122 | 0.07835
471.96338 | 0.4437 | 0.08155
373.20856 | 0.45731 | 0.08722
295.47278 | 0.46971 | 0.0901
233.87738 | 0.48204 | 0.09684
185.05922 | 0.4952 | 0.0999
146.35823 | 0.51037 | 0.10557
115.77804 | 0.52507 | 0.11043
91.6721 | 0.53869 | 0.11772
72.51701 | 0.55587 | 0.12377
57.36816 | 0.57488 | 0.13353
45.3629 | 0.59242 | 0.14325
35.93134 | 0.60986 | 0.15285
28.40909 | 0.63614 | 0.16692
22.48202 | 0.66201 | 0.18033
17.79613 | 0.6921 | 0.19521
14.06813 | 0.73753 | 0.21124
11.1448 | 0.77336 | 0.20831
8.81772 | 0.82773 | 0.20939
6.97545 | 0.85905 | 0.20847
5.5173 | 0.88817 | 0.18472
4.36941 | 0.92394 | 0.15211
3.45686 | 0.96669 | 0.13356
2.73547 | 0.99312 | 0.13256
2.16054 | 0.9958 | 0.13232
1.70952 | 0.98186 | 0.12047
1.35352 | 0.96965 | 0.08956
1.07079 | 0.9724 | 0.04996
0.84734 | 0.9984 | 0.01559
0.67072 | 1.0338 | 0.00195
0.53067 | 1.07789 | 0.01982
0.41976 | 1.09657 | 0.06656
0.33183 | 1.07886 | 0.12223
0.26261 | 1.02521 | 0.15857
0.20791 | 0.95626 | 0.15436
0.16452 | 0.9013 | 0.10557
0.13007 | 0.88977 | 0.02696
0.10309 | 0.94203 | -0.05548
0.08153 | 1.06353 | -0.09911
0.06443 | 1.20923 | -0.06993
0.05102 | 1.37439 | 0.08284
0.04042 | 1.4405 | 0.35692
0.03192 | 1.32604 | 0.65661
0.02528 | 1.02534 | 0.83838
0.01999 | 0.6275 | 0.77388