## Sheet1
20004.453 | 0.28062 | -0.0199
15829.126 | 0.28733 | -0.005
12516.703 | 0.29528 | 0.00708
9909.4424 | 0.30303 | 0.01665
7835.48 | 0.31006 | 0.02524
6217.2461 | 0.31759 | 0.03139
4905.291 | 0.32771 | 0.03705
3881.2737 | 0.33406 | 0.04382
3070.9827 | 0.3412 | 0.0482
2430.7778 | 0.34878 | 0.05157
1923.1537 | 0.35817 | 0.0541
1522.4358 | 0.36672 | 0.06017
1203.8446 | 0.37694 | 0.06355
952.86591 | 0.38684 | 0.06631
754.27557 | 0.39706 | 0.07034
596.71857 | 0.40572 | 0.07381
471.96338 | 0.41844 | 0.07674
373.20856 | 0.42839 | 0.08115
295.47278 | 0.44156 | 0.08548
233.87738 | 0.4549 | 0.08999
185.05922 | 0.46565 | 0.09493
146.35823 | 0.47961 | 0.10079
115.77804 | 0.4941 | 0.10651
91.6721 | 0.50927 | 0.1136
72.51701 | 0.52795 | 0.12099
57.36816 | 0.54809 | 0.12978
45.3629 | 0.57065 | 0.13575
35.93134 | 0.59498 | 0.13969
28.40909 | 0.62222 | 0.14329
22.48202 | 0.65021 | 0.14063
17.79613 | 0.67729 | 0.1332
14.06813 | 0.70291 | 0.12455
11.1448 | 0.72126 | 0.11128
8.81772 | 0.74132 | 0.10012
6.97545 | 0.75168 | 0.09099
5.5173 | 0.761 | 0.07697
4.36941 | 0.76957 | 0.06478
3.45686 | 0.78015 | 0.05773
2.73547 | 0.78688 | 0.05765
2.16054 | 0.78894 | 0.05722
1.70952 | 0.78786 | 0.0542
1.35352 | 0.78714 | 0.04883
1.07079 | 0.79201 | 0.04088
0.84734 | 0.80123 | 0.03414
0.67072 | 0.8164 | 0.03376
0.53067 | 0.83579 | 0.04322
0.41976 | 0.84815 | 0.06699
0.33183 | 0.84587 | 0.09612
0.26261 | 0.8268 | 0.11927
0.20791 | 0.7971 | 0.12415
0.16452 | 0.7737 | 0.10363
0.13007 | 0.77534 | 0.06174
0.10309 | 0.81721 | 0.01554
0.08153 | 0.91285 | -0.00455
0.06443 | 1.03298 | 0.02657
0.05102 | 1.17056 | 0.159
0.04042 | 1.22546 | 0.38817
0.03192 | 1.12795 | 0.65231
0.02528 | 0.85022 | 0.83283
0.01999 | 0.45277 | 0.77948