## Sheet1
20004.453 | 0.27892 | -0.024
15829.126 | 0.28399 | -0.01041
12516.703 | 0.29264 | 0.00305
9909.4424 | 0.29849 | 0.0158
7835.48 | 0.30579 | 0.02337
6217.2461 | 0.31304 | 0.02884
4905.291 | 0.32225 | 0.03501
3881.2737 | 0.32897 | 0.04098
3070.9827 | 0.33643 | 0.04719
2430.7778 | 0.34368 | 0.05046
1923.1537 | 0.35386 | 0.05492
1522.4358 | 0.36244 | 0.05658
1203.8446 | 0.37282 | 0.06224
952.86591 | 0.38345 | 0.06554
754.27557 | 0.39084 | 0.06955
596.71857 | 0.40293 | 0.07226
471.96338 | 0.41267 | 0.07704
373.20856 | 0.42492 | 0.0823
295.47278 | 0.43648 | 0.08511
233.87738 | 0.44845 | 0.08936
185.05922 | 0.46275 | 0.09409
146.35823 | 0.47538 | 0.10049
115.77804 | 0.48886 | 0.10664
91.6721 | 0.50352 | 0.11472
72.51701 | 0.52141 | 0.12173
57.36816 | 0.54124 | 0.12976
45.3629 | 0.56425 | 0.13996
35.93134 | 0.58847 | 0.14567
28.40909 | 0.61724 | 0.1492
22.48202 | 0.64784 | 0.15037
17.79613 | 0.67604 | 0.14651
14.06813 | 0.70462 | 0.13666
11.1448 | 0.72773 | 0.1258
8.81772 | 0.74668 | 0.11135
6.97545 | 0.76326 | 0.09797
5.5173 | 0.77441 | 0.0874
4.36941 | 0.78326 | 0.07559
3.45686 | 0.78908 | 0.06527
2.73547 | 0.79732 | 0.05604
2.16054 | 0.80559 | 0.05235
1.70952 | 0.81129 | 0.05203
1.35352 | 0.81287 | 0.05266
1.07079 | 0.81234 | 0.05257
0.84734 | 0.81208 | 0.05007
0.67072 | 0.81401 | 0.04734
0.53067 | 0.8204 | 0.04389
0.41976 | 0.83138 | 0.04358
0.33183 | 0.84588 | 0.05071
0.26261 | 0.85957 | 0.06634
0.20791 | 0.86693 | 0.08852
0.16452 | 0.86598 | 0.11181
0.13007 | 0.86072 | 0.12955
0.10309 | 0.85736 | 0.13691
0.08153 | 0.86513 | 0.14234
0.06443 | 0.88339 | 0.15188
0.05102 | 0.91192 | 0.16402
0.04042 | 0.95407 | 0.18539
0.03192 | 1.00479 | 0.22521
0.02528 | 1.05247 | 0.28536
0.01999 | 1.08436 | 0.35684